## Sheet1
X-Ray Fluorescence (XRF) Data Set from 29 Boreholes
No. | Drill ID | Depth | Ni | Co | Fe2O3 | SiO2 | MgO | Cr2O3 | Al2O3 | MnO | CaO | Laterite Horizon
1 | E10121 R | 1 | 1.35 | 0.16 | 48.85 | 1.58 | 0.78 |  | 7.79 |  | 0.02 | Limonite
|  | 2 | 1.3 | 0.154 | 48.34 | 1.94 | 0.85 |  | 7.69 |  | 0.02 | Limonite
|  | 3 | 1.28 | 0.183 | 45.08 | 1.83 | 1.02 |  | 8.1 |  | 0.05 | Limonite
|  | 4 | 0.71 | 0.062 | 22.71 | 16.27 | 15.35 |  | 3.5 |  | 1.08 | Saprolite
|  | 5 | 0.26 | 0.007 | 7.43 | 35.09 | 35.87 |  | 1.5 |  | 1.5 | Saprolite
|  | 6 | 0.24 | 0.003 | 6.61 | 36.18 | 37.93 |  | 1.13 |  | 0.96 | Saprolite
|  | 7 | 0.22 | 0.003 | 6.6 | 36.64 | 37.9 |  | 1.31 |  | 1.35 | Saprolite
|  | 8 | 0.25 | 0.003 | 6.71 | 36.06 | 36.77 |  | 1.39 |  | 1.11 | Saprolite
|  | 9 | 0.43 | 0.004 | 6.92 | 36.11 | 34.83 |  | 1.44 |  | 1.54 | Saprolite
|  | 10 | 0.27 | 0.003 | 6.75 | 35.49 | 35.74 |  | 1.53 |  | 1.86 | Bedrock
|  | 11 | 0.19 | 0.001 | 6.36 | 37.36 | 38.5 |  | 1.46 |  | 1.97 | Bedrock
|  | 12 | 0.39 | 0.003 | 6.72 | 36.91 | 34.87 |  | 1.58 |  | 1.81 | Bedrock
|  | 13 | 0.51 | 0.007 | 7.77 | 34.91 | 32.58 |  | 1.71 |  | 1.84 | Bedrock
|  | 14 | 0.19 | 0.002 | 6.52 | 35.07 | 37.32 |  | 1.33 |  | 1.54 | Bedrock
|  | 15 | 0.2 | 0.002 | 6.52 | 39.71 | 34.73 |  | 1.46 |  | 1.33 | Bedrock
|  | 16 | 0.24 | 0.004 | 6.89 | 37.3 | 38.51 |  | 1.43 |  | 1.37 | Bedrock
|  | 17 | 0.19 | 0.003 | 6.64 | 17.73 | 13.35 |  | 0.47 |  | 1.37 | Bedrock
2 | DDG 001 | 1 | 0.99 | 0.132 | 49.55 | 4.72 | 3.79 |  |  | 7.79 | 0.4 | Limonite
|  | 2 | 0.98 | 0.118 | 49.24 | 3.46 | 1.61 |  |  | 7.31 | 0.02 | Limonite
|  | 3 | 1.09 | 0.118 | 49.44 | 3.85 | 1.62 |  |  | 7.25 | 0.04 | Limonite
|  | 4 | 1.19 | 0.112 | 46.09 | 6.48 | 3.08 |  |  | 6.68 | 0.13 | Limonite
|  | 5 | 1.2 | 0.115 | 44.96 | 6.46 | 3.48 |  |  | 6.48 | 0.21 | Limonite
|  | 6 | 1.1 | 0.063 | 23.72 | 23.96 | 11.5 |  |  | 4.58 | 1.29 | Saprolite
|  | 7 | 1.19 | 0.032 | 13.88 | 37.05 | 16.16 |  |  | 2.66 | 1.56 | Saprolite
|  | 8 | 0.29 | 0.005 | 6.97 | 18.18 | 12.74 |  |  | 0.47 | 1.59 | Saprolite
|  | 9 | 0.23 | 0.005 | 7.08 | 18.17 | 12.2 |  |  | 0.56 | 1.51 | Saprolite
|  | 10 | 0.466 | 0.005 | 8.154 | 35.308 | 31.221 | 0.519 |  | 1.59 |  | Saprolite
|  | 11 | 0.862 | 0.03 | 14.295 | 29.698 | 18.428 | 1.37 |  | 2.838 |  | Saprolite
|  | 12 | 0.314 | 0.004 | 7.918 | 35.314 | 33.69 | 0.46 |  | 1.442 |  | Saprolite
|  | 13 | 0.224 | 0.003 | 7.474 | 35.66 | 34.641 | 0.429 |  | 1.554 |  | Saprolite
|  | 14 | 0.211 | 0.002 | 7.261 | 35.629 | 34.371 | 0.433 |  | 1.601 |  | Saprolite
|  | 15 | 0.221 | 0.002 | 7.311 | 35.428 | 33.384 | 0.432 |  | 1.646 |  | Saprolite
|  | 16 | 1.329 | 0.032 | 15.403 | 32.022 | 20.177 | 1.354 |  | 3.359 |  | Saprolite
|  | 17 | 0.953 | 0.022 | 12.991 | 30.513 | 20.197 | 1.123 |  | 3.041 |  | Saprolite
|  | 18 | 1.227 | 0.031 | 14.247 | 31.127 | 20.481 | 1.505 |  | 3.324 |  | Saprolite
|  | 19 | 0.23 | 0.001 | 7.029 | 34.455 | 30.488 | 0.515 |  | 1.653 |  | Bedrock
|  | 20 | 0.241 | 0.001 | 7.08 | 35.058 | 33.24 | 0.447 |  | 1.501 |  | Bedrock
|  | 21 | 0.214 | 0.002 | 7.169 | 33.322 | 33.757 | 0.424 |  | 1.268 |  | Bedrock
|  | 22 | 0.199 | 0.001 | 6.711 | 34.728 | 32.942 | 0.404 |  | 1.59 |  | Bedrock
3 | DDG 002 | 1 | 1.11 | 0.123 | 45.59 | 4.4 | 1.16 |  | 7.71 |  | 0.02 | Limonite
|  | 2 | 1.24 | 0.116 | 45.61 | 9.76 | 1.6 |  | 6.8 |  | 0.04 | Limonite
|  | 3 | 1.53 | 0.114 | 40.58 | 17.95 | 1.07 |  | 5.75 |  | 0.02 | Limonite
|  | 4 | 1.1 | 0.115 | 45.65 | 5.3 | 3.33 |  | 6.28 |  | 0.04 | Limonite
|  | 5 | 1.46 | 0.129 | 48.39 | 5.54 | 0.98 |  | 5.91 |  | 0.02 | Limonite
|  | 6 | 1.16 | 0.116 | 43.94 | 6.92 | 4.86 |  | 5.89 |  | 0.09 | Limonite
|  | 7 | 1.42 | 0.113 | 37.57 | 18.85 | 2.81 |  | 5.39 |  | 0.12 | Limonite
|  | 8 | 1.38 | 0.102 | 36.24 | 19.6 | 6.1 |  | 6.46 |  | 0.23 | Limonite
|  | 9 | 1.6 | 0.123 | 45.85 | 8.09 | 4 |  | 6.79 |  | 0.11 | Limonite
|  | 10 | 1.82 | 0.136 | 50.2 | 7.57 | 2.45 |  | 5.29 |  | 0.06 | Limonite
|  | 11 | 1.9 | 0.127 | 44.8 | 9.86 | 2.19 |  | 4.83 |  | 0.08 | Limonite
|  | 12 | 1.86 | 0.116 | 38.22 | 16.13 | 2.6 |  | 5.36 |  | 0.13 | Limonite
|  | 13 | 1.43 | 0.074 | 26.08 | 23.31 | 7.81 |  | 4.62 |  | 0.73 | Saprolite
|  | 14 | 1.43 | 0.07 | 25.92 | 23.69 | 7.49 |  | 4.52 |  | 0.71 | Saprolite
|  | 15 | 0.32 | 0.003 | 6.88 | 35.89 | 31.95 |  | 1.96 |  | 2.75 | Saprolite
|  | 16 | 0.37 | 0.007 | 7.69 | 35.58 | 34.32 |  | 1.56 |  | 1.54 | Bedrock
|  | 17 | 0.24 | 0.004 | 7.01 | 37.84 | 37.17 |  | 1.67 |  | 1.96 | Bedrock
|  | 18 | 0.2 | 0.004 | 6.87 | 17.77 | 13.19 |  | 0.53 |  | 1.66 | Bedrock
|  | 19 | 0.22 | 0.004 | 6.8 | 18.61 |  | 11.99 |  | 0.65 | 1.9 | Bedrock
|  | 20 | 0.25 | 0.005 | 7.13 | 17.53 |  | 12.22 |  | 0.54 | 2.17 | Bedrock
|  | 21 | 0.21 | 0.005 | 7.01 | 18.09 |  | 11.92 |  | 0.57 | 1.82 | Bedrock
|  | 22 | 0.19 | 0.003 | 6.71 | 19.79 |  | 12.54 |  | 0.52 | 1.77 | Bedrock
4 | DDG 003 | 1 | 0.909 | 0.111 | 49.664 | 1.611 | 1.205 | 2.855 |  |  | 7.669 | Limonite
|  | 2 | 0.624 | 0.095 | 49.999 | 1.9 | 1.874 | 2.644 |  |  | 9.09 | Limonite
|  | 3 | 0.61 | 0.096 | 46.476 | 1.574 | 1.284 | 2.745 |  |  | 10.263 | Limonite
|  | 4 | 0.904 | 0.1 | 45.362 | 2.668 | 2.417 | 2.923 |  |  | 8.997 | Limonite
|  | 5 | 1.233 | 0.129 | 47.455 | 2.34 | 1.838 | 3.071 |  |  | 7.231 | Limonite
|  | 6 | 1.254 | 0.114 | 49.098 | 2.506 | 1.505 | 3.241 |  |  | 7.06 | Limonite
|  | 7 | 1.257 | 0.19 | 42.981 | 4.668 | 2.055 | 2.989 |  |  | 8.004 | Limonite
|  | 8 | 1.143 | 0.156 | 45.691 | 3.957 | 1.833 | 3.048 |  |  | 7.927 | Limonite
|  | 9 | 1.124 | 0.136 | 43.295 | 9.456 | 2.604 | 2.506 |  |  | 7.122 | Limonite
|  | 10 | 1.023 | 0.181 | 38.185 | 12.326 | 2.432 | 2.557 |  |  | 6.544 | Limonite
|  | 11 | 1.028 | 0.101 | 40.186 | 11.648 | 2.593 | 2.552 |  |  | 7.161 | Limonite
|  | 12 | 0.792 | 0.086 | 32.132 | 21.037 | 2.907 | 2.716 |  |  | 6.536 | Limonite
|  | 13 | 1.12 | 0.101 | 35.873 | 20.413 | 1.906 | 2.371 |  |  | 5.925 | Limonite
|  | 14 | 0.403 | 0.004 | 7.779 | 33.957 | 31.033 | 0.489 |  |  | 1.581 | Saprolite
|  | 15 | 0.414 | 0.003 | 7.448 | 34.462 | 30.95 | 0.487 |  |  | 1.607 | Saprolite
|  | 16 | 1.453 | 0.064 | 27.212 | 16.576 | 8.856 | 2.255 |  |  | 4.096 | Saprolite
|  | 17 | 1.608 | 0.063 | 25.432 | 19.563 | 11.076 | 2.021 |  |  | 2.859 | Saprolite
|  | 18 | 0.454 | 0.004 | 7.711 | 33.902 | 33.307 | 0.444 |  |  | 1.285 | Saprolite
|  | 19 | 0.263 | 0.002 | 7.174 | 36.047 | 33.647 | 0.482 |  |  | 1.509 | Saprolite
|  | 20 | 0.463 | 0.01 | 9.374 | 42.944 | 20.401 | 0.595 |  |  | 1.734 | Saprolite
|  | 21 | 0.286 | 0.003 | 7.584 | 33.515 | 30.842 | 0.467 |  |  | 1.681 | Saprolite
|  | 22 | 1.901 | 0.043 | 17.583 | 30.676 | 12.495 | 1.063 |  |  | 3.111 | Saprolite
|  | 23 | 0.459 | 0.003 | 7.544 | 35.004 | 29.192 | 0.494 |  |  | 1.467 | Bedrock
|  | 24 | 0.239 | 0.002 | 7.295 | 36.198 | 36.427 | 0.39 |  |  | 1.365 | Bedrock
5 | DDG 004 | 1 | 0.853 | 0.093 | 46.859 | 2.826 | 2.75 | 2.673 |  |  | 11.2 | Limonite
|  | 2 | 0.987 | 0.096 | 48.023 | 2.316 | 0.693 | 2.521 |  |  | 10.03 | Limonite
|  | 3 | 1.033 | 0.098 | 48.389 | 2.653 | 1.415 | 2.815 |  |  | 9.397 | Limonite
|  | 4 | 1.104 | 0.098 | 48.377 | 2.769 | 1.754 | 2.784 |  |  | 9.619 | Limonite
|  | 5 | 1.161 | 0.099 | 48.368 | 2.149 | 0.159 | 2.502 |  |  | 8.789 | Limonite
|  | 6 | 1.112 | 0.102 | 48.207 | 2.574 | 0.397 | 2.879 |  |  | 8.214 | Limonite
|  | 7 | 1.245 | 0.097 | 48.203 | 2.7 | 0.446 | 3.148 |  |  | 7.781 | Limonite
|  | 8 | 1.493 | 0.092 | 45.569 | 2.711 | 1.003 | 5.012 |  |  | 7.787 | Limonite
|  | 9 | 1.682 | 0.106 | 46.498 | 2.81 | 0.662 | 3.503 |  |  | 8.328 | Limonite
|  | 10 | 1.736 | 0.1 | 45.989 | 4.16 | 1.033 | 3 |  |  | 7.839 | Limonite
|  | 11 | 1.714 | 0.102 | 45.821 | 4.934 | 0.897 | 2.953 |  |  | 9.121 | Limonite
|  | 12 | 1.429 | 0.139 | 38.444 | 11.494 | 0.747 | 2.495 |  |  | 8.461 | Limonite
|  | 13 | 1.442 | 0.116 | 36.685 | 16.326 | 1.043 | 2.522 |  |  | 8.249 | Limonite
|  | 14 | 1.251 | 0.095 | 44.607 | 6.169 | 0.674 | 4.153 |  |  | 9.349 | Limonite
|  | 15 | 1.276 | 0.1 | 41.851 | 10.71 | 0.671 | 3.246 |  |  | 8.897 | Limonite
|  | 16 | 1.024 | 0.082 | 35.556 | 20.165 | 1.876 | 2.665 |  |  | 8.202 | Limonite
|  | 17 | 1.068 | 0.088 | 45.198 | 8.634 | 0.985 | 3.412 |  |  | 10.149 | Limonite
|  | 18 | 1.189 | 0.087 | 40.857 | 13.528 | 0.797 | 3.391 |  |  | 8.218 | Limonite
|  | 19 | 0.983 | 0.083 | 39.878 | 13.981 | 0.788 | 3.474 |  |  | 9.188 | Limonite
|  | 20 | 0.976 | 0.091 | 30.376 | 30.256 | 1.42 | 2.598 |  |  | 8.387 | Limonite
|  | 21 | 1.095 | 0.085 | 40.117 | 13.986 | 1.437 | 3.814 |  |  | 8.97 | Limonite
|  | 22 | 0.264 | 0.012 | 6.276 | 41.969 | 39.955 | 0.435 |  |  | 1.793 | Saprolite
|  | 23 | 1.276 | 0.054 | 22.898 | 34.904 | 5.536 | 2.088 |  |  | 5.179 | Saprolite
|  | 24 | 0.623 | 0.044 | 19.515 | 49.205 | 3.03 | 1.464 |  |  | 4.562 | Saprolite
|  | 25 | 0.428 | 0.028 | 10.702 | 66.71 | 3.807 | 0.761 |  |  | 2.7 | Saprolite
|  | 26 | 1.212 | 0.037 | 19.04 | 33.241 | 11.993 | 2.196 |  |  | 7.544 | Saprolite
|  | 27 | 0.268 | 0.013 | 6.762 | 41.367 | 41.313 | 0.403 |  |  | 1.47 | Saprolite
|  | 28 | 0.618 | 0.029 | 14.119 | 29.787 | 15.931 | 1.927 |  |  | 4.297 | Saprolite
|  | 29 | 0.263 | 0.013 | 6.632 | 42.277 | 41.1 | 0.444 |  |  | 1.57 | Saprolite
|  | 30 | 0.216 | 0.012 | 5.835 | 37.474 | 35.862 | 0.403 |  |  | 1.425 | Saprolite
|  | 31 | 1.84 | 0.038 | 19.343 | 33.483 | 10.306 | 1.9 |  |  | 4.183 | Saprolite
|  | 32 | 1.306 | 0.031 | 15.541 | 34.338 | 11.136 | 1.604 |  |  | 3.774 | Saprolite
|  | 33 | 0.23 | 0.012 | 6.203 | 40.448 | 40.142 | 0.388 |  |  | 1.481 | Saprolite
|  | 34 | 0.615 | 0.016 | 8.331 | 37.527 | 27.878 | 0.684 |  |  | 1.775 | Bedrock
|  | 35 | 0.243 | 0.013 | 6.443 | 40.186 | 37.023 | 0.449 |  |  | 1.502 | Bedrock
|  | 36 | 0.225 | 0.013 | 6.359 | 39.942 | 38.706 | 0.422 |  |  | 1.345 | Bedrock
|  | 37 | 0.413 | 0.013 | 6.59 | 44.397 | 29.272 | 0.462 |  |  | 1.328 | Bedrock
|  | 38 | 0.617 | 0.017 | 9.16 | 50.59 | 16.096 | 0.582 |  |  | 1.712 | Bedrock
|  | 39 | 0.284 | 0.013 | 6.593 | 39.654 | 33.252 | 0.469 |  |  | 1.552 | Bedrock
|  | 40 | 0.219 | 0.012 | 6.193 | 41.251 | 38.998 | 0.414 |  |  | 1.738 | Bedrock
6 | DDG 005 | 1 | 0.307 | 0.067 | 43.391 | 7.517 | 2.929 | 2.219 |  |  | 13.338 | Limonite
|  | 2 | 0.478 | 0.064 | 38.384 | 9.157 | 2.253 | 1.93 |  |  | 14.171 | Limonite
|  | 3 | 0.792 | 0.084 | 47.24 | 2.887 | 1.143 | 2.572 |  |  | 10.127 | Limonite
|  | 4 | 0.79 | 0.09 | 47.658 | 2.699 | 1.735 | 2.486 |  |  | 9.373 | Limonite
|  | 5 | 0.869 | 0.096 | 50.683 | 1.817 | 2.006 | 2.469 |  |  | 7.644 | Limonite
|  | 6 | 0.849 | 0.098 | 52.371 | 1.602 | 1.793 | 2.362 |  |  | 7.67 | Limonite
|  | 7 | 0.873 | 0.099 | 51.499 | 1.705 | 1.129 | 2.49 |  |  | 7.4 | Limonite
|  | 8 | 0.843 | 0.108 | 49.293 | 1.633 | 0.995 | 2.893 |  |  | 7.642 | Limonite
|  | 9 | 0.866 | 0.107 | 51.857 | 1.885 | 1.453 | 2.237 |  |  | 7.544 | Limonite
|  | 10 | 0.907 | 0.097 | 52.602 | 2.067 | 1.708 | 2.333 |  |  | 7.313 | Limonite
|  | 11 | 0.899 | 0.131 | 49.401 | 1.453 | 1.432 | 3.341 |  |  | 7.338 | Limonite
|  | 12 | 0.943 | 0.117 | 50.485 | 1.66 | 1.924 | 2.919 |  |  | 7.657 | Limonite
|  | 13 | 0.966 | 0.11 | 51.929 | 1.798 | 1.803 | 2.753 |  |  | 7.165 | Limonite
|  | 14 | 0.922 | 0.108 | 52.37 | 1.505 | 1.526 | 2.737 |  |  | 7.275 | Limonite
|  | 15 | 0.932 | 0.104 | 51.179 | 1.761 | 1.919 | 2.948 |  |  | 7.383 | Limonite
|  | 16 | 0.933 | 0.109 | 52.081 | 1.601 | 1.599 | 2.793 |  |  | 7.217 | Limonite
|  | 17 | 0.955 | 0.116 | 51.7 | 1.603 | 1.394 | 2.734 |  |  | 7.393 | Limonite
|  | 18 | 1.027 | 0.112 | 52.038 | 1.641 | 1.627 | 2.605 |  |  | 7.301 | Limonite
|  | 19 | 1.077 | 0.121 | 51.168 | 1.79 | 1.719 | 2.895 |  |  | 7.218 | Limonite
|  | 20 | 1.067 | 0.113 | 50.981 | 1.817 | 1.54 | 2.871 |  |  | 7.065 | Limonite
|  | 21 | 1.092 | 0.111 | 51.263 | 2.115 | 1.685 | 2.696 |  |  | 7.097 | Limonite
|  | 22 | 1.091 | 0.115 | 51.656 | 1.939 | 1.549 | 2.646 |  |  | 7.63 | Limonite
|  | 23 | 1.022 | 0.109 | 50.731 | 1.96 | 1.601 | 2.952 |  |  | 7.429 | Limonite
|  | 24 | 1.111 | 0.122 | 50.641 | 2.197 | 1.388 | 2.973 |  |  | 6.92 | Limonite
|  | 25 | 1.237 | 0.104 | 49.222 | 2.507 | 1.366 | 4.877 |  |  | 6.471 | Limonite
|  | 26 | 1.112 | 0.116 | 51.589 | 1.652 | 1.26 | 2.744 |  |  | 6.447 | Limonite
|  | 27 | 1.194 | 0.121 | 51.409 | 2.104 | 1.435 | 2.958 |  |  | 6.598 | Limonite
|  | 28 | 1.276 | 0.117 | 52.447 | 2.297 | 1.722 | 2.712 |  |  | 6.472 | Limonite
|  | 29 | 1.331 | 0.131 | 50.448 | 2.585 | 2.065 | 3.023 |  |  | 6.645 | Limonite
|  | 30 | 1.28 | 0.115 | 51.242 | 2.995 | 1.383 | 2.916 |  |  | 6.648 | Limonite
|  | 31 | 1.313 | 0.12 | 50.874 | 3.103 | 1.599 | 2.857 |  |  | 6.892 | Limonite
|  | 32 | 1.293 | 0.128 | 50.905 | 2.852 | 1.59 | 2.613 |  |  | 6.553 | Limonite
|  | 33 | 1.172 | 0.102 | 55.469 | 2.624 | 1.212 | 2.11 |  |  | 5.315 | Limonite
|  | 34 | 0.872 | 0.08 | 33.565 | 21.088 | 1.739 | 1.912 |  |  | 3.762 | Saprolite
|  | 35 | 1.005 | 0.071 | 27.961 | 30.046 | 2.142 | 1.919 |  |  | 5.306 | Saprolite
|  | 36 | 0.648 | 0.049 | 19.913 | 41.793 | 2.613 | 1.423 |  |  | 4.892 | Saprolite
|  | 37 | 0.319 | 0.026 | 12.44 | 58.39 | 2.058 | 0.808 |  |  | 3.76 | Saprolite
|  | 38 | 0.67 | 0.062 | 23.465 | 35.044 | 2.351 | 1.977 |  |  | 4.997 | Saprolite
|  | 39 | 0.608 | 0.058 | 23.756 | 37.112 | 2.122 | 1.325 |  |  | 4.453 | Saprolite
|  | 40 | 0.528 | 0.046 | 20.375 | 40.432 | 2.226 | 1.2 |  |  | 4.404 | Saprolite
|  | 41 | 0.633 | 0.065 | 20.484 | 42.587 | 2.223 | 1.285 |  |  | 4.305 | Saprolite
|  | 42 | 1.299 | 0.105 | 39.456 | 13.147 | 1.632 | 4.118 |  |  | 5.516 | Saprolite
|  | 43 | 1.178 | 0.104 | 37.864 | 14.824 | 1.688 | 3.629 |  |  | 6.659 | Saprolite
|  | 44 | 0.584 | 0.056 | 21.155 | 39.707 | 2.059 | 1.567 |  |  | 4.001 | Saprolite
|  | 45 | 0.473 | 0.054 | 15.857 | 50.191 | 1.856 | 1.576 |  |  | 3.329 | Saprolite
|  | 46 | 0.588 | 0.038 | 15.597 | 50.623 | 2.71 | 0.923 |  |  | 3.206 | Saprolite
|  | 47 | 1.405 | 0.073 | 27.759 | 25.443 | 3.833 | 2.808 |  |  | 4.06 | Saprolite
|  | 48 | 1.806 | 0.015 | 10.266 | 35.29 | 19.149 | 0.612 |  |  | 1.39 | Saprolite
|  | 49 | 1.18 | 0.01 | 9.235 | 35.029 | 23.939 | 0.546 |  |  | 1.355 | Saprolite
|  | 50 | 0.856 | 0.009 | 9.047 | 36.334 | 25.161 | 0.513 |  |  | 1.52 | Saprolite
|  | 51 | 0.476 | 0.005 | 7.867 | 36.249 | 31.337 | 0.427 |  |  | 1.612 | Saprolite
|  | 52 | 0.349 | 0.011 | 9.697 | 43.065 | 18.6 | 0.636 |  |  | 2.117 | Saprolite
|  | 53 | 0.316 | 0.003 | 7.493 | 33.621 | 30.725 | 0.484 |  |  | 1.451 | Bedrock
|  | 54 | 0.392 | 0.005 | 7.971 | 33.952 | 29.323 | 0.494 |  |  | 1.565 | Bedrock
|  | 55 | 0.251 | 0.002 | 7.188 | 34.271 | 31.676 | 0.494 |  |  | 1.474 | Bedrock
|  | 56 | 0.256 | 0.003 | 7.459 | 32.501 | 30.786 | 0.413 |  |  | 1.284 | Bedrock
|  | 57 | 0.218 | 0.002 | 7.071 | 33.346 | 31.52 | 0.442 |  |  | 1.357 | Bedrock
|  | 58 | 0.222 | 0.002 | 7.054 | 33.779 | 31.603 | 0.428 |  |  | 1.475 | Bedrock
7 | DDG 006 | 1 | 1.28 | 0.159 | 47.29 | 3.05 |  | 0.91 |  | 8.7 | 0.03 | Limonite
|  | 2 | 1.33 | 0.122 | 48.58 | 2.64 |  | 0.75 |  | 7.86 | 0.02 | Limonite
|  | 3 | 1.37 | 0.107 | 40.62 | 11.29 |  | 2.97 |  | 7.21 | 0.04 | Limonite
|  | 4 | 1.58 | 0.122 | 47.37 | 6.93 |  | 2.83 |  | 8.17 | 0.03 | Limonite
|  | 5 | 1.88 | 0.137 | 51.32 | 4.9 |  | 1.75 |  | 6.13 | 0.03 | Limonite
|  | 6 | 1.57 | 0.13 | 48.27 | 4.47 |  | 1.18 |  | 7.01 | 0.02 | Limonite
|  | 7 | 1.77 | 0.126 | 46.08 | 4.58 |  | 1.05 |  | 7.06 | 0.05 | Limonite
|  | 8 | 2.15 | 0.127 | 44.27 | 6.38 |  | 2.39 |  | 6.77 | 0.06 | Limonite
|  | 9 | 2.34 | 0.12 | 41.05 | 11.79 |  | 4.84 |  | 7.15 | 0.07 | Limonite
|  | 10 | 1.61 | 0.084 | 30.21 | 17.33 |  | 8.33 |  | 5.59 | 0.8 | Saprolite
|  | 11 | 0.22 | 0.003 | 6.53 | 17.34 |  | 11.84 |  | 0.6 | 1.67 | Saprolite
|  | 12 | 0.33 | 0.003 | 6.7 | 17.41 |  | 12.25 |  | 0.53 | 1.69 | Saprolite
|  | 13 | 1.67 | 0.043 | 16.92 | 27.78 |  | 16.77 |  | 3.65 | 1.42 | Saprolite
|  | 14 | 2.4 | 0.08 | 27.12 | 21.09 |  | 11.6 |  | 4.62 | 0.59 | Saprolite
|  | 15 | 0.64 | 0.004 | 6.94 | 37.3 |  | 35.14 |  | 1.48 | 1.24 | Saprolite
|  | 16 | 0.63 | 0.008 | 7.34 | 35.62 |  | 33 |  | 1.66 | 1.29 | Saprolite
|  | 17 | 0.56 | 0.006 | 7.34 | 36.7 |  | 34.38 |  | 1.67 | 1.31 | Saprolite
|  | 18 | 0.9 | 0.006 | 7.39 | 38.34 |  | 34.54 |  | 1.52 | 1.19 | Saprolite
|  | 19 | 0.46 | 0.004 | 6.84 | 37.86 |  | 36.38 |  | 1.54 | 1.49 | Saprolite
|  | 20 | 0.22 | 0.003 | 6.67 | 18.44 |  | 13.41 |  | 0.54 | 1.66 | Saprolite
|  | 21 | 0.23 | 0.001 | 6.17 | 18.57 |  | 12.64 |  | 0.73 | 2.01 | Saprolite
|  | 22 | 1.267 | 0.021 | 11.042 | 35.295 |  | 28.752 |  | 2.235 | 1.361 | Saprolite
|  | 23 | 2.1 | 0.04 | 14.7 | 34.86 |  | 22.97 |  | 3.02 | 0.9 | Saprolite
|  | 24 | 0.79 | 0.01 | 8.33 | 37.45 |  | 31.79 |  | 1.78 | 0.9 | Saprolite
|  | 25 | 0.838 | 0.072 | 22.157 | 17.512 |  | 14.01 |  | 4.944 | 0.88 | Saprolite
|  | 26 | 1.39 | 0.007 | 7.42 | 38.67 |  | 32.05 |  | 1.8 | 1.08 | Saprolite
|  | 27 | 1.89 | 0.019 | 10.13 | 35.32 |  | 28.22 |  | 1.96 | 0.53 | Saprolite
|  | 28 | 1.2 | 0.016 | 9.4 | 37.29 |  | 30.84 |  | 2.01 | 0.68 | Saprolite
|  | 29 | 0.42 | 0.004 | 6.51 | 19.54 |  | 13.26 |  | 0.52 | 0.84 | Bedrock
|  | 30 | 0.21 | 0.003 | 6.43 | 18.05 |  | 13 |  | 0.5 | 1.1 | Bedrock
|  | 31 | 0.19 | 0.003 | 6.49 | 18.91 |  | 13.92 |  | 0.46 | 0.86 | Bedrock
|  | 32 | 0.25 | 0.002 | 6.38 | 19.76 |  | 13.6 |  | 0.59 | 1.3 | Bedrock
|  | 33 | 0.21 | 0.003 | 6.58 | 18.04 | 13.03 |  |  | 0.54 | 1.73 | Bedrock
8 | DDG 007 | 1 | 0.641 | 0.083 | 50.776 | 0.814 | 1.186 | 3.042 |  |  | 8.571 | Limonite
|  | 2 | 0.578 | 0.083 | 49.119 | 0.754 | 1.422 | 2.99 |  |  | 9.295 | Limonite
|  | 3 | 0.639 | 0.085 | 48.899 | 0.837 | 1.069 | 2.848 |  |  | 9.036 | Limonite
|  | 4 | 0.499 | 0.082 | 47.024 | 0.558 | 1.22 | 3.224 |  |  | 9.481 | Limonite
|  | 5 | 0.48 | 0.079 | 48.739 | 0.581 | 1.132 | 3.259 |  |  | 9.404 | Limonite
|  | 6 | 0.346 | 0.07 | 48.862 | 0.499 | 1.067 | 3.451 |  |  | 10.311 | Limonite
|  | 7 | 0.315 | 0.067 | 46.142 | 0.379 | 1.135 | 3.23 |  |  | 11.304 | Limonite
|  | 8 | 0.906 | 0.106 | 48.999 | 1.159 | 1.266 | 3.077 |  |  | 7.512 | Limonite
|  | 9 | 1.214 | 0.118 | 49.567 | 1.581 | 1.194 | 2.865 |  |  | 6.282 | Limonite
|  | 10 | 1.476 | 0.116 | 47.909 | 2.529 | 1.347 | 2.558 |  |  | 6.182 | Limonite
|  | 11 | 1.288 | 0.122 | 48.012 | 1.682 | 1.054 | 2.843 |  |  | 7.432 | Limonite
|  | 12 | 1.348 | 0.117 | 47.757 | 1.668 | 0.823 | 3.101 |  |  | 6.566 | Limonite
|  | 13 | 1.155 | 0.125 | 45.579 | 1.559 | 1.186 | 3.852 |  |  | 7.433 | Limonite
|  | 14 | 1.226 | 0.121 | 47.502 | 1.759 | 1.193 | 3.527 |  |  | 6.461 | Limonite
|  | 15 | 0.949 | 0.11 | 47.645 | 3.568 | 1.245 | 3.759 |  |  | 5.998 | Limonite
|  | 16 | 1.419 | 0.11 | 42.241 | 7.316 | 1.839 | 2.753 |  |  | 7.09 | Limonite
|  | 17 | 1.572 | 0.107 | 44.726 | 5.83 | 1.61 | 2.57 |  |  | 7.147 | Limonite
|  | 18 | 1.693 | 0.11 | 44.343 | 7.194 | 1.694 | 2.944 |  |  | 6.575 | Limonite
|  | 19 | 1.484 | 0.102 | 42.97 | 6.317 | 2.24 | 3.42 |  |  | 6.983 | Limonite
|  | 20 | 1.188 | 0.067 | 28.285 | 16.488 | 8.142 | 2.557 |  |  | 5.144 | Saprolite
|  | 21 | 1.678 | 0.084 | 33.178 | 21.844 | 3.633 | 2.151 |  |  | 4.253 | Saprolite
|  | 22 | 1.664 | 0.075 | 29.587 | 19.662 | 6.153 | 2.065 |  |  | 4.038 | Saprolite
|  | 23 | 0.311 | 0.005 | 7.991 | 32.256 | 30.773 | 0.49 |  |  | 1.236 | Bedrock
|  | 24 | 0.313 | 0.006 | 8.082 | 31.54 | 32.6 | 0.442 |  |  | 1.117 | Bedrock
9 | DDG 009R | 1 | 1.34 | 0.111 | 46.018 | 3.685 | 0.573 | 3.405 |  |  | 9.001 | Limonite
|  | 2 | 1.388 | 0.125 | 45.949 | 2.776 | 0.696 | 3.427 |  |  | 8.867 | Limonite
|  | 3 | 1.321 | 0.121 | 44.633 | 2.764 | 0.535 | 3.93 |  |  | 8.871 | Limonite
|  | 4 | 1.269 | 0.109 | 45.04 | 3.1 | 0.721 | 3.834 |  |  | 8.633 | Limonite
|  | 5 | 1.556 | 0.096 | 45.022 | 4.645 | 0.468 | 4.108 |  |  | 8.096 | Limonite
|  | 6 | 1.191 | 0.068 | 31.712 | 13.612 | 5.694 | 3.291 |  |  | 5.698 | Saprolite
|  | 7 | 0.382 | 0.013 | 6.694 | 36.653 | 35.829 | 0.474 |  |  | 1.364 | Saprolite
|  | 8 | 0.33 | 0.012 | 6.307 | 38.437 | 38.121 | 0.417 |  |  | 1.198 | Saprolite
|  | 9 | 0.441 | 0.013 | 6.615 | 37.532 | 34.676 | 0.443 |  |  | 1.386 | Saprolite
|  | 10 | 1.97 | 0.03 | 15.712 | 32.686 | 15.87 | 1.327 |  |  | 2.774 | Saprolite
|  | 11 | 2.535 | 0.033 | 17.399 | 31.799 | 15.201 | 1.465 |  |  | 3.624 | Saprolite
|  | 12 | 2.969 | 0.027 | 14.104 | 37.071 | 20.149 | 1.075 |  |  | 2.837 | Saprolite
|  | 13 | 0.3 | 0.012 | 6.166 | 39.733 | 38.494 | 0.413 |  |  | 1.207 | Bedrock
|  | 14 | 0.271 | 0.012 | 6.1 | 38.938 | 38.751 | 0.4 |  |  | 1.26 | Bedrock
|  | 15 | 0.221 | 0.012 | 6.047 | 38.86 | 39.888 | 0.385 |  |  | 1.203 | Bedrock
|  | 16 | 0.233 | 0.013 | 6.449 | 38.605 | 39.71 | 0.425 |  |  | 1.593 | Bedrock
|  | 17 | 0.231 | 0.012 | 6.004 | 36.999 | 38.003 | 0.383 |  |  | 1.106 | Bedrock
|  | 18 | 0.223 | 0.012 | 6.013 | 38.777 | 39.981 | 0.395 |  |  | 1.225 | Bedrock
10 | DDG 010 | 1 | 1.225 | 0.111 | 49.128 | 2.616 | 2.218 | 3.013 |  |  | 6.484 | Limonite
|  | 2 | 1.223 | 0.115 | 49.475 | 2.103 | 1.385 | 3.017 |  |  | 6.647 | Limonite
|  | 3 | 1.308 | 0.124 | 50.649 | 1.477 | 1.395 | 2.991 |  |  | 6.597 | Limonite
|  | 4 | 1.424 | 0.142 | 48.933 | 1.31 | 1.192 | 3.418 |  |  | 6.31 | Limonite
|  | 5 | 1.404 | 0.141 | 46.943 | 1.248 | 1.28 | 3.442 |  |  | 6.562 | Limonite
|  | 6 | 1.427 | 0.163 | 43.147 | 1.273 | 1.31 | 3.889 |  |  | 7.87 | Limonite
|  | 7 | 1.586 | 0.16 | 47.917 | 1.405 | 1.517 | 3.533 |  |  | 6.443 | Limonite
|  | 8 | 1.511 | 0.135 | 49.469 | 1.571 | 1.401 | 3.285 |  |  | 6.475 | Limonite
|  | 9 | 1.412 | 0.124 | 49.309 | 1.726 | 1.025 | 3.664 |  |  | 6.115 | Limonite
|  | 10 | 1.134 | 0.155 | 46.707 | 1.654 | 1.056 | 4.377 |  |  | 6.765 | Limonite
|  | 11 | 1.396 | 0.162 | 50.878 | 2.362 | 1.541 | 2.791 |  |  | 4.976 | Limonite
|  | 12 | 1.317 | 0.193 | 49.649 | 1.81 | 1.46 | 2.865 |  |  | 5.191 | Limonite
|  | 13 | 1.211 | 0.129 | 41.209 | 7.391 | 6.421 | 3.143 |  |  | 4.482 | Saprolite
|  | 14 | 0.424 | 0.002 | 6.967 | 32.077 | 29.996 | 0.441 |  |  | 1.131 | Saprolite
|  | 15 | 0.857 | 0.01 | 8.7 | 33.208 | 29.622 | 0.719 |  |  | 1.523 | Saprolite
|  | 16 | 1.137 | 0.014 | 9.549 | 33.002 | 27.724 | 0.766 |  |  | 1.47 | Saprolite
|  | 17 | 0.35 | 0.001 | 6.869 | 32.795 | 31.04 | 0.435 |  |  | 1.245 | Saprolite
|  | 18 | 0.419 | 0.001 | 6.819 | 32.558 | 30.75 | 0.417 |  |  | 1.155 | Saprolite
|  | 19 | 0.737 | 0.009 | 8.805 | 33.353 | 28.808 | 0.639 |  |  | 1.398 | Saprolite
|  | 20 | 0.335 | 0.003 | 7.356 | 36.285 | 33.64 | 0.489 |  |  | 1.483 | Saprolite
|  | 21 | 0.959 | 0.004 | 7.745 | 34.694 | 28.938 | 0.458 |  |  | 1.451 | Saprolite
|  | 22 | 0.339 | 0.003 | 7.4 | 32.745 | 31.713 | 0.424 |  |  | 1.402 | Saprolite
|  | 23 | 1.676 | 0.026 | 13.661 | 28.956 | 19.901 | 1.139 |  |  | 2.488 | Saprolite
|  | 24 | 0.271 | 0.002 | 7.037 | 33.759 | 33.527 | 0.412 |  |  | 1.399 | Saprolite
|  | 25 | 0.215 | 0.001 | 6.94 | 35.493 | 35.446 | 0.427 |  |  | 1.391 | Saprolite
|  | 26 | 2.076 | 0.035 | 16.351 | 26.272 | 17.236 | 1.311 |  |  | 2.543 | Saprolite
|  | 27 | 0.229 | 0.001 | 6.916 | 32.838 | 32.688 | 0.432 |  |  | 1.218 | Bedrock
|  | 28 | 0.227 | 0.001 | 7.007 | 30.912 | 31.675 | 0.435 |  |  | 1.25 | Bedrock
|  | 29 | 0.216 | 0.001 | 6.868 | 32.236 | 32.579 | 0.427 |  |  | 1.356 | Bedrock
11 | DDG 008 | 1 | 0.453 | 0.08 | 49.663 | 2.832 | 1.722 | 2.923 |  |  | 7.852 | Limonite
|  | 2 | 0.385 | 0.085 | 58.423 | 0.699 | 0.839 | 1.732 |  |  | 5.268 | Limonite
|  | 3 | 0.297 | 0.072 | 50.466 | 0.388 | 0.99 | 2.885 |  |  | 9.476 | Limonite
|  | 4 | 0.544 | 0.079 | 47.133 | 0.793 | 0.903 | 2.796 |  |  | 8.95 | Limonite
|  | 5 | 0.658 | 0.09 | 50.712 | 0.608 | 1.233 | 2.893 |  |  | 8.575 | Limonite
|  | 6 | 0.868 | 0.094 | 52.405 | 0.985 | 1.133 | 2.261 |  |  | 7.665 | Limonite
|  | 7 | 0.945 | 0.097 | 53.031 | 1.112 | 0.988 | 2.197 |  |  | 7.204 | Limonite
|  | 8 | 0.974 | 0.109 | 51.786 | 1.217 | 1.105 | 2.231 |  |  | 7.689 | Limonite
|  | 9 | 0.902 | 0.092 | 52.893 | 1.244 | 1.262 | 2.218 |  |  | 7.382 | Limonite
|  | 10 | 0.878 | 0.095 | 52.952 | 1.16 | 1.008 | 2.223 |  |  | 7.502 | Limonite
|  | 11 | 0.828 | 0.098 | 52.465 | 1.672 | 1.877 | 2.426 |  |  | 7.494 | Limonite
|  | 12 | 0.87 | 0.098 | 52.611 | 1.072 | 1.1 | 2.307 |  |  | 7.084 | Limonite
|  | 13 | 0.888 | 0.1 | 52.852 | 1.096 | 1.358 | 2.23 |  |  | 6.956 | Limonite
|  | 14 | 0.894 | 0.097 | 53.18 | 1.073 | 1.202 | 2.262 |  |  | 7.155 | Limonite
|  | 15 | 0.915 | 0.099 | 53.618 | 1.228 | 0.82 | 2.223 |  |  | 6.986 | Limonite
|  | 16 | 0.922 | 0.102 | 52.63 | 1.564 | 1.583 | 2.323 |  |  | 6.958 | Limonite
|  | 17 | 0.905 | 0.107 | 52.453 | 1.696 | 1.85 | 2.558 |  |  | 7.132 | Limonite
|  | 18 | 0.973 | 0.103 | 53.486 | 1.546 | 1.504 | 2.248 |  |  | 6.673 | Limonite
|  | 19 | 0.906 | 0.102 | 52.081 | 1.783 | 1.618 | 2.602 |  |  | 6.823 | Limonite
|  | 20 | 0.946 | 0.105 | 52.567 | 1.694 | 1.473 | 2.527 |  |  | 6.667 | Limonite
|  | 21 | 1.028 | 0.105 | 52.189 | 1.587 | 1.102 | 2.591 |  |  | 6.771 | Limonite
|  | 22 | 1.014 | 0.112 | 51.848 | 1.602 | 1.368 | 2.542 |  |  | 6.882 | Limonite
|  | 23 | 1.05 | 0.109 | 51.755 | 1.536 | 1.152 | 2.822 |  |  | 6.775 | Limonite
|  | 24 | 1.087 | 0.108 | 51.721 | 1.678 | 1.192 | 2.879 |  |  | 6.274 | Limonite
|  | 25 | 1.105 | 0.118 | 50.81 | 1.734 | 1.371 | 2.617 |  |  | 6.783 | Limonite
|  | 26 | 1.292 | 0.106 | 52.443 | 1.809 | 1.095 | 2.452 |  |  | 5.779 | Limonite
|  | 27 | 1.424 | 0.126 | 46.307 | 5.269 | 1.784 | 2.518 |  |  | 5.501 | Limonite
|  | 28 | 1.394 | 0.115 | 38.975 | 11.468 | 1.971 | 2.45 |  |  | 5.011 | Limonite
|  | 29 | 1.429 | 0.129 | 40.938 | 10.874 | 1.9 | 2.486 |  |  | 7.382 | Limonite
|  | 30 | 0.788 | 0.164 | 27.852 | 28.603 | 1.847 | 2.357 |  |  | 5.492 | Limonite
|  | 31 | 0.73 | 0.087 | 31.107 | 28.385 | 1.704 | 2.429 |  |  | 5.538 | Limonite
|  | 32 | 0.836 | 0.079 | 31.881 | 23.401 | 3.961 | 2.938 |  |  | 5.849 | Limonite
|  | 33 | 0.694 | 0.054 | 21.78 | 36.697 | 3.752 | 1.474 |  |  | 4.405 | Saprolite
|  | 34 | 0.964 | 0.052 | 21.458 | 36.234 | 3.57 | 1.635 |  |  | 3.515 | Saprolite
|  | 35 | 2.065 | 0.058 | 23.526 | 26.282 | 6.8 | 2.334 |  |  | 3.59 | Saprolite
|  | 36 | 0.517 | 0.006 | 8.208 | 33.147 | 29.615 | 0.547 |  |  | 1.947 | Saprolite
|  | 37 | 2.365 | 0.045 | 18.915 | 32.611 | 13.221 | 1.326 |  |  | 3.182 | Saprolite
|  | 38 | 2.575 | 0.03 | 14.42 | 35.092 | 11.891 | 1.024 |  |  | 2.255 | Saprolite
|  | 39 | 2.25 | 0.029 | 14.055 | 35.706 | 15.889 | 0.928 |  |  | 2.462 | Saprolite
|  | 40 | 1.415 | 0.026 | 13.454 | 39.349 | 12.734 | 0.862 |  |  | 2.539 | Saprolite
|  | 41 | 1.585 | 0.023 | 12.61 | 39.513 | 15.859 | 0.864 |  |  | 2.712 | Saprolite
|  | 42 | 2.478 | 0.041 | 17.207 | 34.259 | 9.932 | 1.091 |  |  | 3.085 | Saprolite
|  | 43 | 1.865 | 0.026 | 13.732 | 35.359 | 10.687 | 0.925 |  |  | 2.503 | Saprolite
|  | 44 | 0.901 | 0.005 | 7.91 | 35.716 | 28.549 | 0.503 |  |  | 1.44 | Bedrock
12 | DDG_011 | 1 | 0.772 | 0.083 | 51.873 | 1.193 | 1.422 | 3.077 |  | 7.382 |  | Limonite
|  | 2 | 0.875 | 0.088 | 50.781 | 1.229 | 1.23 | 2.627 |  | 7.414 |  | Limonite
|  | 3 | 1.054 | 0.093 | 51.371 | 1.362 | 1.743 | 2.443 |  | 6.537 |  | Limonite
|  | 4 | 1.19 | 0.099 | 52.482 | 1.54 | 1.21 | 3.003 |  | 5.316 |  | Limonite
|  | 5 | 1.38 | 0.113 | 52.91 | 1.414 | 0.971 | 3.021 |  | 5.563 |  | Limonite
|  | 6 | 1.455 | 0.106 | 52.718 | 1.558 | 1.308 | 3.012 |  | 5.706 |  | Limonite
|  | 7 | 1.135 | 0.129 | 50.774 | 1.52 | 1.141 | 3.292 |  | 6.494 |  | Limonite
|  | 8 | 1.596 | 0.122 | 49.763 | 1.534 | 1.047 | 3.037 |  | 6.293 |  | Limonite
|  | 9 | 1.571 | 0.116 | 50.04 | 1.467 | 1.076 | 3.89 |  | 6.297 |  | Limonite
|  | 10 | 1.31 | 0.099 | 50.642 | 1.454 | 1.244 | 3.427 |  | 6.394 |  | Limonite
|  | 11 | 1.428 | 0.11 | 49.552 | 1.326 | 1.197 | 2.843 |  | 7.015 |  | Limonite
|  | 12 | 1.489 | 0.108 | 50.708 | 1.447 | 0.965 | 3.179 |  | 6.437 |  | Limonite
|  | 13 | 1.588 | 0.113 | 50.708 | 1.352 | 1.563 | 2.964 |  | 6.72 |  | Limonite
|  | 14 | 1.409 | 0.126 | 51.538 | 1.622 | 1.142 | 2.97 |  | 5.602 |  | Limonite
|  | 15 | 1.577 | 0.145 | 50.434 | 1.512 | 1.289 | 2.977 |  | 5.607 |  | Limonite
|  | 16 | 1.286 | 0.127 | 49.712 | 1.489 | 1.197 | 3.326 |  | 6.603 |  | Limonite
|  | 17 | 1.406 | 0.163 | 49.095 | 1.649 | 1.171 | 2.905 |  |  | 6.251 | Limonite
|  | 18 | 1.169 | 0.126 | 49.204 | 1.647 | 1.238 | 3.682 |  |  | 6.874 | Limonite
|  | 19 | 1.534 | 0.133 | 48.913 | 1.459 | 1.303 | 2.798 |  |  | 6.564 | Limonite
|  | 20 | 1.399 | 0.109 | 48.926 | 2.853 | 1.413 | 3.039 |  |  | 7.479 | Limonite
|  | 21 | 1.625 | 0.142 | 48.795 | 1.764 | 1.14 | 3.461 |  |  | 6.518 | Limonite
|  | 22 | 1.645 | 0.13 | 49.448 | 1.885 | 1.173 | 3.764 |  |  | 6.038 | Limonite
|  | 23 | 1.63 | 0.124 | 48.593 | 5.165 | 1.365 | 3.364 |  |  | 4.63 | Limonite
|  | 24 | 1.39 | 0.122 | 45.361 | 8.114 | 1.796 | 2.28 |  |  | 6.649 | Limonite
|  | 25 | 1.489 | 0.115 | 39.046 | 10.165 | 3.056 | 2.95 |  |  | 6.477 | Limonite
|  | 26 | 1.876 | 0.044 | 18.155 | 30.562 | 17.91 | 1.224 |  |  | 3.162 | Saprolite
|  | 27 | 1.668 | 0.034 | 15.63 | 31.473 | 15.9 | 0.953 |  |  | 2.945 | Saprolite
|  | 27.3 | 1.203 | 0.055 | 20.596 | 29.23 | 10.321 | 0.992 |  |  | 3.069 | Saprolite
|  | 28 | 0.33 | 0.003 | 7.514 | 33.003 | 31.162 | 0.514 |  |  | 1.455 | Bedrock
|  | 29 | 0.766 | 0.009 | 8.943 | 33.859 | 27.318 | 0.588 |  |  | 1.808 | Bedrock
|  | 30 | 0.847 | 0.006 | 8.365 | 35.268 | 28.069 | 0.551 |  |  | 1.685 | Bedrock
|  | 31 | 1.692 | 0.006 | 6.635 | 48.372 | 22.102 | 0.408 |  |  | 1.293 | Bedrock
|  | 32 | 0.568 | 0.004 | 7.468 | 35.258 | 33.437 | 0.272 |  |  | 0.971 | Bedrock
|  | 33 | 0.265 | 0.004 | 7.576 | 31.649 | 35.223 | 0.247 |  |  | 0.887 | Bedrock
|  | 34 | 0.257 | 0.003 | 7.417 | 32.744 | 34.903 | 0.32 |  |  | 1.045 | Bedrock
|  | 35 | 0.222 | 0.002 | 7.237 | 35.738 | 34.254 | 0.466 |  |  | 1.59 | Bedrock
13 | DDG 012 | 1 | 0.658 | 0.087 | 47.985 | 1.339 | 0.328 | 3.495 |  |  | 10.092 | Limonite
|  | 2 | 0.857 | 0.086 | 47.077 | 1.637 | 0.289 | 3.385 |  |  | 9.463 | Limonite
|  | 3 | 1.215 | 0.09 | 47.278 | 2.014 | 0.403 | 3.382 |  |  | 8.637 | Limonite
|  | 4 | 1.194 | 0.087 | 47.88 | 2.257 | 0.297 | 3.429 |  |  | 8.139 | Limonite
|  | 5 | 1.216 | 0.088 | 47.437 | 2.118 | 0.006 | 2.905 |  |  | 8.101 | Limonite
|  | 6 | 1.473 | 0.089 | 47.852 | 1.997 | 0.159 | 2.719 |  |  | 8.031 | Limonite
|  | 7 | 1.201 | 0.094 | 46.895 | 2.16 | 0.244 | 3.928 |  |  | 8.253 | Limonite
|  | 8 | 1.564 | 0.089 | 47.545 | 2.1 | 0.006 | 2.984 |  |  | 7.908 | Limonite
|  | 9 | 1.319 | 0.113 | 45.832 | 1.952 | 0.129 | 3.136 |  |  | 8.898 | Limonite
|  | 10 | 1.363 | 0.113 | 47.082 | 1.914 | 0.192 | 3.377 |  |  | 7.587 | Limonite
|  | 11 | 1.64 | 0.128 | 46.541 | 1.948 | 0.219 | 2.579 |  |  | 6.974 | Limonite
|  | 12 | 1.67 | 0.13 | 47.083 | 2.057 | 0.44 | 2.749 |  |  | 6.796 | Limonite
|  | 13 | 1.88 | 0.109 | 47.164 | 2.117 | 0.341 | 3.07 |  |  | 7.267 | Limonite
|  | 14 | 1.257 | 0.103 | 44.025 | 1.991 | 0.445 | 3.701 |  |  | 10.173 | Limonite
|  | 15 | 1.553 | 0.093 | 42.952 | 2.159 | 0.535 | 4.554 |  |  | 10.143 | Limonite
|  | 16 | 1.512 | 0.096 | 46.076 | 3.781 | 0.187 | 2.987 |  |  | 7.091 | Limonite
|  | 17 | 1.443 | 0.107 | 46.418 | 2.734 | 0.525 | 3.507 |  |  | 8.557 | Limonite
|  | 18 | 1.65 | 0.097 | 46.137 | 4.196 | 1.361 | 3.864 |  |  | 7.9 | Limonite
|  | 19 | 1.632 | 0.106 | 44.822 | 4.866 | 1.282 | 4.004 |  |  | 8.241 | Limonite
|  | 20 | 1.527 | 0.104 | 47.23 | 3.163 | 0.636 | 3.788 |  |  | 7.423 | Limonite
|  | 21 | 1.455 | 0.1 | 46.975 | 3.795 | 0.627 | 3.402 |  |  | 6.668 | Limonite
|  | 22 | 0.395 | 0.044 | 14.902 | 13.404 | 2.234 | 1.468 |  |  | 2.342 | Saprolite
|  | 23 | 1.393 | 0.109 | 42.458 | 7.872 | 1.88 | 4.663 |  |  | 7.821 | Saprolite
|  | 24 | 0.309 | 0.013 | 6.342 | 38.491 | 35.79 | 0.451 |  |  | 1.839 | Saprolite
|  | 25 | 0.831 | 0.07 | 25.059 | 41.417 | 2.452 | 1.646 |  |  | 5.436 | Saprolite
|  | 26 | 1.114 | 0.085 | 36.747 | 18.909 | 0.879 | 3.457 |  |  | 6.868 | Saprolite
|  | 27 | 0.763 | 0.055 | 23.004 | 35 | 6.099 | 1.919 |  |  | 4.197 | Saprolite
|  | 28 | 1.213 | 0.031 | 16.091 | 42.049 | 8.36 | 1.31 |  |  | 3.212 | Saprolite
|  | 29 | 0.261 | 0.013 | 6.342 | 40.136 | 40.924 | 0.452 |  |  | 1.433 | Saprolite
|  | 30 | 0.298 | 0.013 | 6.529 | 38.52 | 38.307 | 0.447 |  |  | 1.339 | Saprolite
|  | 31 | 1.208 | 0.024 | 12.633 | 44.305 | 17.443 | 1.035 |  |  | 2.837 | Saprolite
|  | 32 | 1.896 | 0.029 | 15.302 | 39.125 | 13.553 | 1.199 |  |  | 2.772 | Saprolite
|  | 33 | 2.181 | 0.033 | 16.903 | 39.026 | 14.846 | 1.136 |  |  | 2.957 | Saprolite
|  | 34 | 2.179 | 0.03 | 15.867 | 41.202 | 12.722 | 1.182 |  |  | 2.745 | Saprolite
|  | 35 | 0.579 | 0.014 | 7.224 | 38.119 | 34.504 | 0.539 |  |  | 1.385 | Saprolite
|  | 36 | 1.419 | 0.024 | 12.432 | 37.736 | 24.846 | 1.015 |  |  | 2.739 | Saprolite
|  | 37 | 1.539 | 0.03 | 15.148 | 42.595 | 15.642 | 1.096 |  |  | 2.688 | Saprolite
|  | 38 | 1.367 | 0.017 | 9.367 | 41.686 | 30.95 | 0.636 |  |  | 2.627 | Saprolite
|  | 39 | 1.296 | 0.017 | 9.414 | 43.69 | 33.642 | 0.669 |  |  | 2.857 | Saprolite
|  | 40 | 0.384 | 0.011 | 5.937 | 44.347 | 36.402 | 0.372 |  |  | 1.38 | Bedrock
|  | 41 | 0.266 | 0.013 | 6.463 | 41.031 | 39.158 | 0.415 |  |  | 1.461 | Bedrock
|  | 42 | 0.242 | 0.012 | 6.239 | 41.736 | 40.51 | 0.451 |  |  | 1.464 | Bedrock
|  | 43 | 0.222 | 0.012 | 6.069 | 42.783 | 41.017 | 0.488 |  |  | 1.773 | Bedrock
14 | DDG 013 | 1 | 0.421 | 0.09 | 48.13 | 1.29 | 0.249 | 3.288 |  |  | 10.531 | Limonite
|  | 2 | 0.447 | 0.091 | 48.803 | 1.089 | 0.129 | 3.321 |  |  | 10.539 | Limonite
|  | 3 | 0.421 | 0.085 | 45.86 | 1.144 | 0.117 | 2.924 |  |  | 15.871 | Limonite
|  | 4 | 0.428 | 0.083 | 45.132 | 1.188 | 0.31 | 3.19 |  |  | 14.746 | Limonite
|  | 5 | 0.292 | 0.065 | 36.472 | 1.208 | 0.622 | 2.722 |  |  | 21.626 | Limonite
|  | 6 | 0.318 | 0.075 | 41.687 | 1.422 | 0.232 | 1.86 |  |  | 15.15 | Limonite
|  | 7 | 0.286 | 0.067 | 37.157 | 1.708 | 0.548 | 2.14 |  |  | 18.962 | Limonite
|  | 8 | 0.427 | 0.065 | 35.897 | 1.651 | 0.124 | 1.948 |  |  | 16.706 | Limonite
|  | 9 | 0.654 | 0.074 | 40.392 | 1.663 | 0.476 | 2.308 |  |  | 15.72 | Limonite
|  | 10 | 0.878 | 0.091 | 48.991 | 2.024 | 0.852 | 2.518 |  |  | 10.532 | Limonite
|  | 11 | 0.938 | 0.091 | 49.509 | 1.716 | 0.006 | 2.416 |  |  | 9.304 | Limonite
|  | 12 | 0.834 | 0.089 | 48.192 | 1.609 | 0.153 | 2.605 |  |  | 9.764 | Limonite
|  | 13 | 0.852 | 0.09 | 49.335 | 1.864 | 0.136 | 2.442 |  |  | 9.294 | Limonite
|  | 14 | 0.926 | 0.092 | 49.368 | 2.025 | 0.321 | 2.417 |  |  | 9.571 | Limonite
|  | 15 | 0.976 | 0.094 | 47.776 | 1.79 | 0.152 | 2.414 |  |  | 9.135 | Limonite
|  | 16 | 1.105 | 0.091 | 49.399 | 2.341 | 0.393 | 2.498 |  |  | 8.414 | Limonite
|  | 17 | 1.13 | 0.091 | 48.424 | 2.543 | 0.808 | 2.893 |  |  | 8.092 | Limonite
|  | 18 | 1.225 | 0.093 | 49.072 | 2.425 | 0.195 | 2.839 |  |  | 7.585 | Limonite
|  | 19 | 1.26 | 0.103 | 48.257 | 2.568 | 0.259 | 2.752 |  |  | 7.701 | Limonite
|  | 20 | 1.304 | 0.102 | 49.332 | 4.021 | 2.891 | 2.745 |  |  | 8.344 | Limonite
|  | 21 | 1.293 | 0.092 | 47.907 | 2.358 | 0.346 | 3.265 |  |  | 8.123 | Limonite
|  | 22 | 1.465 | 0.091 | 48.128 | 3.903 | 2.25 | 3.456 |  |  | 8.219 | Limonite
|  | 23 | 1.444 | 0.086 | 46.07 | 2.389 | 0.779 | 3.638 |  |  | 9.79 | Limonite
|  | 24 | 1.678 | 0.091 | 47.487 | 3.295 | 1.351 | 3.521 |  |  | 8.776 | Limonite
|  | 25 | 1.284 | 0.089 | 46.048 | 2.667 | 0.426 | 4.127 |  |  | 8.803 | Limonite
|  | 26 | 1.172 | 0.102 | 46.972 | 2.531 | 0.181 | 3.596 |  |  | 8.309 | Limonite
|  | 27 | 1.482 | 0.1 | 46.64 | 2.541 | 0.252 | 3.18 |  |  | 8.075 | Limonite
|  | 28 | 1.623 | 0.095 | 47.784 | 2.835 | 1.029 | 2.989 |  |  | 7.908 | Limonite
|  | 29 | 1.512 | 0.097 | 45.672 | 4.214 | 1.844 | 3.068 |  |  | 9.577 | Limonite
|  | 30 | 1.609 | 0.106 | 47.181 | 3.15 | 1.295 | 3.403 |  |  | 7.793 | Limonite
|  | 31 | 2.035 | 0.119 | 46.648 | 2.534 | 0.222 | 2.852 |  |  | 6.916 | Limonite
|  | 32 | 1.949 | 0.102 | 47.596 | 2.811 | 0.459 | 2.947 |  |  | 7.647 | Limonite
|  | 33 | 2.04 | 0.108 | 47.654 | 2.895 | 0.61 | 2.719 |  |  | 7.226 | Limonite
|  | 34 | 2.024 | 0.096 | 46.191 | 2.638 | 0.698 | 3.095 |  |  | 7.39 | Limonite
|  | 35 | 1.885 | 0.115 | 46.689 | 2.799 | 0.906 | 2.895 |  |  | 7.576 | Limonite
|  | 36 | 1.821 | 0.135 | 45.34 | 3.282 | 1.53 | 3.533 |  |  | 8.059 | Limonite
|  | 37 | 1.68 | 0.125 | 46.288 | 3.062 | 1.252 | 3.636 |  |  | 7.682 | Limonite
|  | 38 | 0.921 | 0.094 | 48.737 | 2.198 | 0.32 | 3.886 |  |  | 3.72 | Limonite
|  | 39 | 1.797 | 0.119 | 46.617 | 2.686 | 0.433 | 3.259 |  |  | 6.484 | Limonite
|  | 40 | 1.662 | 0.122 | 45.195 | 3.869 | 0.685 | 3.76 |  |  | 8.588 | Limonite
|  | 41 | 1.514 | 0.119 | 43.72 | 5.784 | 0.641 | 3.338 |  |  | 7.625 | Limonite
|  | 42 | 1.273 | 0.141 | 43.305 | 4.477 | 0.772 | 3.873 |  |  | 8.644 | Limonite
|  | 43 | 1.619 | 0.146 | 40.137 | 8.877 | 1.373 | 3.25 |  |  | 7.628 | Limonite
|  | 43.7 | 2.098 | 0.053 | 26.205 | 27.614 | 7.174 | 2.334 |  |  | 5.339 | Saprolite
|  | 44 | 0.936 | 0.016 | 8.651 | 39.654 | 31.696 | 0.588 |  |  | 2.028 | Saprolite
|  | 45 | 0.586 | 0.014 | 7.111 | 40.446 | 34.682 | 0.511 |  |  | 1.886 | Saprolite
|  | 46 | 1.67 | 0.04 | 17.107 | 32.79 | 10.702 | 1.251 |  |  | 2.631 | Saprolite
|  | 47 | 0.379 | 0.007 | 8.614 | 34.098 | 27.292 | 0.588 |  |  | 2.012 | Saprolite
|  | 48 | 1.781 | 0.046 | 19.697 | 26.811 | 10.942 | 1.346 |  |  | 2.968 | Saprolite
|  | 49 | 0.415 | 0.004 | 7.688 | 34.766 | 27.973 | 0.498 |  |  | 1.57 | Bedrock
|  | 50 | 0.37 | 0.003 | 7.389 | 35.926 | 30.494 | 0.458 |  |  | 1.268 | Bedrock
|  | 51 | 0.255 | 0.003 | 7.443 | 35.688 | 33.114 | 0.456 |  |  | 1.473 | Bedrock
|  | 52 | 0.235 | 0.003 | 7.342 | 32.612 | 32.462 | 0.44 |  |  | 1.333 | Bedrock
|  | 53 | 0.23 | 0.002 | 7.186 | 34.93 | 34.984 | 0.436 |  |  | 1.37 | Bedrock
15 | DDG 014 | 1 | 0.332 | 0.001 | 51.309 | 2.873 | 1.053 | 7.909 | 4.655 | 0.61 | 0.094 | Limonite
|  | 2 | 0.294 | 0.001 | 52.309 | 1.503 | 0.734 | 7.864 | 4.698 | 0.457 | 0.074 | Limonite
|  | 3 | 0.258 | 0.001 | 49.296 | 1.137 | 0.518 | 6.963 | 7.666 | 0.394 | 0.077 | Limonite
|  | 4 | 0.167 | 0.001 | 44.009 | 1.496 | 0.476 | 6.786 | 9.197 | 0.366 | 0.074 | Limonite
|  | 5 | 0.192 | 0.001 | 41.871 | 1.704 | 0.539 | 5.52 | 10.552 | 0.328 | 0.071 | Limonite
|  | 6 | 0.193 | 0.021 | 44.611 | 2.987 | 0.498 | 2.932 | 11.367 | 0.28 | 0.06 | Limonite
|  | 7 | 0.249 | 0.026 | 35.474 | 12.597 | 0.63 | 2.43 | 14.279 | 0.275 | 0.05 | Limonite
|  | 8 | 0.22 | 0.045 | 31.222 | 20.272 | 0.653 | 1.108 | 16.141 | 0.226 | 0.041 | Limonite
|  | 9 | 0.302 | 0.029 | 25.023 | 28.997 | 0.904 | 1.238 | 16.76 | 0.18 | 0.074 | Limonite
|  | 10 | 0.653 | 0.001 | 47.972 | 4.982 | 0.529 | 5.182 | 7.305 | 0.4 | 0.062 | Limonite
|  | 11 | 0.537 | 0.01 | 37.05 | 15.271 | 0.621 | 3.463 | 12.151 | 0.369 | 0.072 | Limonite
|  | 12 | 0.571 | 0.003 | 38.651 | 13.508 | 0.608 | 3.454 | 11.263 | 0.306 | 0.077 | Limonite
|  | 13 | 0.607 | 0.001 | 39.482 | 14.494 | 0.522 | 5.421 | 9.178 | 0.394 | 0.097 | Limonite
|  | 14 | 1.084 | 0.001 | 49.364 | 4.319 | 0.575 | 6.416 | 4.912 | 0.36 | 0.068 | Limonite
|  | 15 | 1.182 | 0.001 | 49.004 | 3.52 | 0.508 | 5.012 | 5.437 | 0.447 | 0.055 | Limonite
|  | 16 | 1.357 | 0.001 | 49.689 | 3.834 | 0.465 | 6.201 | 4.714 | 0.569 | 0.065 | Limonite
|  | 17 | 1.371 | 0.012 | 47.996 | 4.318 | 0.456 | 4.573 | 6.281 | 0.565 | 0.053 | Limonite
|  | 18 | 1.423 | 0.028 | 47.996 | 4.14 | 0.566 | 4.442 | 6.289 | 0.639 | 0.053 | Limonite
|  | 19 | 1.586 | 0.067 | 46.712 | 4.175 | 0.491 | 3.842 | 6.961 | 0.758 | 0.057 | Limonite
|  | 20 | 1.432 | 0.034 | 46.245 | 5.364 | 0.573 | 3.972 | 7.122 | 0.589 | 0.062 | Limonite
|  | 21 | 1.322 | 0.001 | 45.895 | 7.003 | 0.629 | 5.1 | 6.675 | 0.518 | 0.059 | Limonite
|  | 22 | 1.295 | 0.001 | 47.913 | 4.661 | 0.747 | 5.118 | 5.653 | 0.605 | 0.056 | Limonite
|  | 23 | 1.416 | 0.001 | 48.52 | 4.754 | 0.708 | 6.263 | 5.142 | 0.634 | 0.072 | Limonite
|  | 24 | 1.421 | 0.108 | 47.035 | 3.165 | 0.745 | 4.171 | 6.388 | 1.075 | 0.071 | Limonite
|  | 25 | 1.559 | 0.244 | 48.31 | 2.72 | 0.68 | 2.965 | 5.368 | 1.636 | 0.043 | Limonite
|  | 26 | 1.407 | 0.107 | 48.025 | 3.387 | 0.655 | 4.152 | 5.686 | 1.061 | 0.051 | Limonite
|  | 27 | 1.663 | 0.13 | 48.224 | 3.018 | 0.528 | 5.032 | 5.282 | 1.391 | 0.068 | Limonite
|  | 28 | 1.542 | 0.167 | 49.797 | 2.806 | 0.513 | 2.874 | 4.522 | 1.134 | 0.04 | Limonite
|  | 29 | 1.79 | 0.264 | 45.632 | 3.38 | 0.755 | 3.504 | 6.116 | 1.788 | 0.084 | Limonite
|  | 30 | 1.573 | 0.001 | 49.837 | 6.923 | 0.734 | 8.065 | 3.434 | 0.71 | 0.088 | Limonite
|  | 31 | 1.474 | 0.08 | 41.122 | 11.608 | 1.425 | 3.445 | 5.519 | 0.826 | 0.103 | Limonite
|  | 32 | 1.348 | 0.02 | 7.13 | 39.867 | 25.67 | 0.765 | 1.501 | 0.22 | 1.883 | Saprolite
|  | 33 | 3.351 | 0.03 | 15.618 | 43.115 | 8.792 | 1.055 | 1.963 | 0.287 | 0.781 | Saprolite
|  | 34 | 3.099 | 0.044 | 21.414 | 32.657 | 9.306 | 1.841 | 2.465 | 0.465 | 0.488 | Saprolite
|  | 35 | 2.754 | 0.041 | 22.854 | 34.715 | 5.322 | 1.911 | 3.002 | 0.451 | 0.597 | Saprolite
|  | 36 | 2.175 | 0.082 | 29.702 | 29.51 | 2.984 | 2.811 | 3.463 | 0.948 | 0.198 | Saprolite
|  | 37 | 0.52 | 0.015 | 6.446 | 36.16 | 34.741 | 0.685 | 1.475 | 0.123 | 1.31 | Bedrock
|  | 38 | 0.38 | 0.015 | 6.133 | 35.545 | 35.691 | 0.663 | 1.224 | 0.126 | 0.954 | Bedrock
16 | DDG 019 | 1 | 1.121 | 0.096 | 52.174 | 1.456 | 1.894 | 2.963 |  |  | 6.431 | Limonite
|  | 2 | 1.267 | 0.111 | 51.762 | 1.396 | 1.557 | 2.727 |  |  | 6.464 | Limonite
|  | 3 | 1.367 | 0.117 | 51.637 | 1.504 | 1.585 | 2.901 |  |  | 6.343 | Limonite
|  | 4 | 1.395 | 0.119 | 51.233 | 1.434 | 1.389 | 3.025 |  |  | 6.339 | Limonite
|  | 5 | 1.406 | 0.115 | 50.97 | 1.508 | 1.373 | 3.185 |  |  | 6.684 | Limonite
|  | 6 | 1.453 | 0.122 | 50.325 | 1.563 | 1.495 | 3.255 |  |  | 6.721 | Limonite
|  | 7 | 1.458 | 0.134 | 49.263 | 1.556 | 1.756 | 3.344 |  |  | 6.524 | Limonite
|  | 8 | 1.45 | 0.132 | 48.601 | 1.452 | 1.326 | 3.098 |  |  | 6.39 | Limonite
|  | 9 | 1.49 | 0.13 | 48.292 | 1.545 | 1.834 | 3.427 |  |  | 6.95 | Limonite
|  | 10 | 1.096 | 0.097 | 51.09 | 1.412 | 1.161 | 3.12 |  |  | 6.676 | Limonite
|  | 11 | 0.957 | 0.095 | 50.811 | 1.478 | 1.452 | 2.861 |  |  | 7.451 | Limonite
|  | 12 | 0.913 | 0.092 | 50.112 | 1.475 | 1.473 | 2.412 |  |  | 7.811 | Limonite
|  | 13 | 1.336 | 0.113 | 49.922 | 1.421 | 1.11 | 3.067 |  |  | 6.969 | Limonite
|  | 14 | 0.974 | 0.112 | 48.069 | 2.824 | 1.542 | 2.757 |  |  | 7.23 | Limonite
|  | 15 | 1.033 | 0.125 | 47.621 | 3.371 | 1.656 | 2.478 |  |  | 7.04 | Limonite
|  | 16 | 1.191 | 0.11 | 48.463 | 2.858 | 1.652 | 2.744 |  |  | 7.092 | Limonite
|  | 17 | 1.403 | 0.095 | 46.058 | 4.241 | 0.779 | 3.074 |  |  | 8.816 | Limonite
|  | 18 | 1.508 | 0.108 | 46.603 | 3.067 | 0.758 | 3.358 |  |  | 8.136 | Limonite
|  | 19 | 1.62 | 0.134 | 46.981 | 3.201 | 0.729 | 3.12 |  |  | 7.033 | Limonite
|  | 20 | 2.06 | 0.031 | 15.369 | 32.141 | 24.012 | 1.311 |  |  | 2.455 | Saprolite
|  | 21 | 1.791 | 0.02 | 9.99 | 36.635 | 28.594 | 0.832 |  |  | 1.732 | Saprolite
|  | 22 | 1.559 | 0.022 | 11.348 | 39.647 | 31.419 | 0.94 |  |  | 2.026 | Saprolite
|  | 23 | 1.904 | 0.026 | 13.764 | 32.666 | 24.096 | 1.276 |  |  | 2.206 | Saprolite
|  | 24 | 1.651 | 0.019 | 10.301 | 38.906 | 31.01 | 0.863 |  |  | 2.213 | Saprolite
|  | 25 | 1.992 | 0.029 | 15.406 | 33.158 | 22.869 | 1.241 |  |  | 3.409 | Saprolite
|  | 26 | 2.149 | 0.039 | 20.379 | 28.888 | 13.299 | 1.647 |  |  | 4.411 | Saprolite
|  | 27 | 2.154 | 0.032 | 16.026 | 33.752 | 21.996 | 1.592 |  |  | 3.94 | Saprolite
|  | 28 | 2.1 | 0.031 | 16.574 | 29.859 | 16.169 | 1.978 |  |  | 3.434 | Saprolite
|  | 29 | 2.011 | 0.027 | 13.85 | 30.4 | 17.034 | 1.704 |  |  | 3.242 | Saprolite
|  | 30 | 2.144 | 0.033 | 17.176 | 32.889 | 15.251 | 1.703 |  |  | 3.378 | Saprolite
|  | 31 | 1.932 | 0.03 | 15.317 | 32.151 | 16.495 | 1.597 |  |  | 3.113 | Saprolite
|  | 32 | 0.446 | 0.013 | 6.93 | 40.964 | 36.033 | 0.514 |  |  | 1.642 | Saprolite
|  | 33 | 2.173 | 0.036 | 18.775 | 29.741 | 16.103 | 1.914 |  |  | 3.299 | Saprolite
|  | 34 | 2.111 | 0.033 | 17.24 | 36.415 | 10.947 | 1.319 |  |  | 3.635 | Saprolite
|  | 35 | 1.144 | 0.021 | 10.875 | 34.099 | 25.535 | 0.958 |  |  | 1.835 | Saprolite
|  | 36 | 1.769 | 0.035 | 17.95 | 28.888 | 14.171 | 1.87 |  |  | 3.797 | Saprolite
|  | 37 | 0.717 | 0.014 | 7.524 | 38.132 | 34.43 | 0.379 |  |  | 1.339 | Saprolite
|  | 38 | 0.322 | 0.014 | 7.011 | 37.408 | 43.575 | 0.105 |  |  | 0.632 | Saprolite
|  | 39 | 0.622 | 0.013 | 6.879 | 37.533 | 33.928 | 0.491 |  |  | 1.385 | Saprolite
|  | 40 | 0.649 | 0.013 | 6.861 | 38.141 | 32.879 | 0.53 |  |  | 1.496 | Saprolite
|  | 41 | 0.765 | 0.015 | 7.739 | 37.291 | 30.515 | 0.647 |  |  | 1.681 | Saprolite
|  | 42 | 1.557 | 0.026 | 13.748 | 38.37 | 12.67 | 1.233 |  |  | 3.429 | Saprolite
|  | 43 | 0.361 | 0.013 | 6.608 | 40.348 | 37.107 | 0.453 |  |  | 1.589 | Saprolite
|  | 44 | 0.424 | 0.013 | 6.699 | 39.304 | 35.347 | 0.457 |  |  | 1.598 | Saprolite
|  | 45 | 2.22 | 0.03 | 15.64 | 34.766 | 19.655 | 1.245 |  |  | 3.258 | Saprolite
|  | 46 | 2.692 | 0.033 | 17.009 | 33.308 | 18.356 | 1.536 |  |  | 3.509 | Saprolite
|  | 47 | 3.344 | 0.031 | 16.485 | 33.763 | 17.865 | 1.14 |  |  | 3.271 | Saprolite
|  | 48 | 0.456 | 0.013 | 6.724 | 41 | 37.53 | 0.456 |  |  | 1.574 | Saprolite
|  | 49 | 0.366 | 0.013 | 6.375 | 39.453 | 36.45 | 0.45 |  |  | 1.566 | Saprolite
|  | 50 | 2.225 | 0.025 | 13.133 | 33.183 | 22.825 | 0.941 |  |  | 2.162 | Saprolite
|  | 51 | 0.3 | 0.012 | 6.049 | 39.164 | 36.625 | 0.439 |  |  | 1.432 | Bedrock
|  | 52 | 0.271 | 0.012 | 6.048 | 41.005 | 39.449 | 0.433 |  |  | 1.349 | Bedrock
17 | DDG 020 | 1 | 0.339 | 0.077 | 52.515 | 0.502 | 1.191 | 3.856 |  |  | 7.428 | Limonite
|  | 2 | 0.404 | 0.079 | 52.906 | 0.804 | 1.009 | 3.454 |  |  | 7.279 | Limonite
|  | 3 | 0.618 | 0.086 | 51.63 | 0.85 | 1.462 | 3.309 |  |  | 8.211 | Limonite
|  | 4 | 0.524 | 0.08 | 49.812 | 0.935 | 1.517 | 3.121 |  |  | 9.3 | Limonite
|  | 5 | 0.574 | 0.083 | 50.788 | 0.948 | 1.323 | 2.831 |  |  | 8.549 | Limonite
|  | 6 | 0.774 | 0.089 | 51.72 | 1.02 | 1.605 | 2.994 |  |  | 8.092 | Limonite
|  | 7 | 0.417 | 0.076 | 45.539 | 0.823 | 1.176 | 2.102 |  |  | 9.06 | Limonite
|  | 8 | 0.772 | 0.092 | 50.966 | 0.711 | 1.22 | 2.914 |  |  | 8.033 | Limonite
|  | 9 | 0.828 | 0.092 | 50.521 | 0.771 | 1.237 | 3.173 |  |  | 8.273 | Limonite
|  | 10 | 0.755 | 0.09 | 50.632 | 1.649 | 3.632 | 3.555 |  |  | 7.742 | Limonite
|  | 11 | 0.784 | 0.088 | 51.369 | 0.836 | 1.197 | 3.409 |  |  | 7.705 | Limonite
|  | 12 | 1.101 | 0.087 | 51.879 | 1.622 | 1.33 | 3.155 |  |  | 6.348 | Limonite
|  | 13 | 1.427 | 0.093 | 54.374 | 1.476 | 1.09 | 2.149 |  |  | 5.841 | Limonite
|  | 14 | 1.425 | 0.092 | 53.502 | 1.457 | 1.285 | 2.274 |  |  | 6.248 | Limonite
|  | 15 | 1.483 | 0.096 | 52.704 | 1.573 | 1.034 | 2.475 |  |  | 5.84 | Limonite
|  | 16 | 1.435 | 0.098 | 52.73 | 1.403 | 0.849 | 2.538 |  |  | 5.967 | Limonite
|  | 17 | 1.317 | 0.085 | 50.804 | 1.414 | 1.169 | 3.533 |  |  | 6.234 | Limonite
|  | 18 | 1.277 | 0.095 | 52.436 | 1.561 | 1.179 | 2.912 |  |  | 5.695 | Limonite
|  | 19 | 1.434 | 0.105 | 52.295 | 1.291 | 0.924 | 2.572 |  |  | 5.701 | Limonite
|  | 20 | 1.446 | 0.114 | 53.237 | 1.668 | 1.315 | 2.32 |  |  | 4.915 | Limonite
|  | 21 | 1.525 | 0.126 | 51.401 | 1.566 | 0.93 | 2.782 |  |  | 5.931 | Limonite
|  | 22 | 1.177 | 0.121 | 50.49 | 1.788 | 1.547 | 3.075 |  |  | 6.27 | Limonite
|  | 23 | 1.389 | 0.106 | 50.515 | 2.371 | 2.287 | 3.3 |  |  | 6.291 | Limonite
|  | 24 | 1.479 | 0.118 | 50.141 | 1.769 | 1.486 | 2.682 |  |  | 6.352 | Limonite
|  | 25 | 1.374 | 0.123 | 50.243 | 1.621 | 1.151 | 3.755 |  |  | 5.999 | Limonite
|  | 26 | 1.461 | 0.106 | 49.497 | 1.759 | 1.851 | 3.178 |  |  | 6.658 | Limonite
|  | 27 | 1.516 | 0.11 | 49.821 | 1.597 | 1.521 | 3.093 |  |  | 6.489 | Limonite
|  | 28 | 1.438 | 0.104 | 49.613 | 3.129 | 4.015 | 2.999 |  |  | 6.204 | Limonite
|  | 29 | 1.588 | 0.127 | 49.274 | 1.923 | 2.001 | 3.53 |  |  | 5.901 | Limonite
|  | 30 | 1.38 | 0.128 | 47.863 | 2.134 | 1.36 | 4.047 |  |  | 6.399 | Limonite
|  | 31 | 1.081 | 0.188 | 44.804 | 1.714 | 1.245 | 4.272 |  |  | 6.771 | Limonite
|  | 32 | 1.074 | 0.462 | 22.328 | 1.175 | 1.567 | 2.086 |  |  | 8.792 | Limonite
|  | 33 | 1.129 | 0.381 | 25.875 | 3.522 | 2.662 | 1.666 |  |  | 8.591 | Limonite
|  | 34 | 0.973 | 0.421 | 21.265 | 2.615 | 1.784 | 1.777 |  |  | 10.607 | Limonite
|  | 35 | 1.216 | 0.459 | 31.955 | 1.663 | 1.705 | 1.915 |  |  | 3.9 | Limonite
|  | 36 | 1.226 | 0.417 | 35.978 | 6.815 | 1.715 | 2.959 |  |  | 6.217 | Limonite
|  | 37 | 1.328 | 0.315 | 38.764 | 9.132 | 1.876 | 1.83 |  |  | 4.627 | Limonite
|  | 38 | 0.795 | 0.115 | 36.78 | 15.67 | 2.527 | 2.426 |  |  | 7.378 | Limonite
|  | 39 | 0.896 | 0.119 | 36.261 | 18.441 | 2.53 | 2.28 |  |  | 6.207 | Limonite
|  | 40 | 1.896 | 0.079 | 26.955 | 27.967 | 4.709 | 1.877 |  |  | 4.276 | Saprolite
|  | 41 | 2.354 | 0.058 | 21.854 | 31.544 | 7.307 | 1.43 |  |  | 3.322 | Saprolite
|  | 42 | 1.756 | 0.044 | 19.123 | 30.465 | 10.904 | 1.526 |  |  | 3.262 | Saprolite
|  | 43 | 2.356 | 0.057 | 20.912 | 30.858 | 10.907 | 1.376 |  |  | 3.509 | Saprolite
|  | 44 | 2.537 | 0.033 | 15.612 | 35.79 | 13.832 | 1.135 |  |  | 2.428 | Saprolite
|  | 45 | 1.699 | 0.031 | 14.628 | 33.647 | 12.844 | 1.1 |  |  | 2.317 | Saprolite
|  | 46 | 1.983 | 0.046 | 19.217 | 28.93 | 9.779 | 1.726 |  |  | 2.674 | Saprolite
|  | 47 | 1.455 | 0.078 | 25.725 | 23.141 | 8.046 | 2.503 |  |  | 4.051 | Saprolite
|  | 48 | 1.04 | 0.07 | 24.748 | 29.97 | 4.91 | 1.955 |  |  | 4.015 | Saprolite
|  | 49 | 1.181 | 0.08 | 35.435 | 16.802 | 3.635 | 2.565 |  |  | 5.511 | Saprolite
|  | 50 | 1.438 | 0.092 | 30.685 | 20.164 | 4.339 | 2.58 |  |  | 4.163 | Saprolite
|  | 51 | 2.133 | 0.051 | 19.423 | 26.945 | 8.324 | 1.507 |  |  | 2.807 | Saprolite
|  | 52 | 0.986 | 0.013 | 10.126 | 32.367 | 22.55 | 0.761 |  |  | 1.873 | Bedrock
|  | 53 | 0.472 | 0.005 | 8.061 | 32.12 | 27.964 | 0.516 |  |  | 1.618 | Bedrock
18 | DDG 021 | 1 | 0.233 | 0.071 | 54.245 | 1.061 | 1.442 | 2.921 |  |  | 6.552 | Limonite
|  | 2 | 0.192 | 0.068 | 54.046 | 0.383 | 1.055 | 2.849 |  |  | 8.262 | Limonite
|  | 3 | 0.157 | 0.064 | 51.593 | 0.258 | 1.268 | 2.222 |  |  | 10.706 | Limonite
|  | 4 | 0.23 | 0.062 | 45.56 | 0.708 | 1.167 | 2.382 |  |  | 11.062 | Limonite
|  | 5 | 0.245 | 0.062 | 44.334 | 1.03 | 0.951 | 2.164 |  |  | 10.808 | Limonite
|  | 6 | 0.207 | 0.048 | 35.576 | 7.128 | 1.23 | 1.637 |  |  | 15.96 | Limonite
|  | 7 | 0.216 | 0.045 | 32.089 | 17.895 | 1.002 | 1.374 |  |  | 16.157 | Limonite
|  | 8 | 0.227 | 0.045 | 31.776 | 16.769 | 1.136 | 1.488 |  |  | 15.571 | Limonite
|  | 9 | 0.44 | 0.077 | 47.875 | 3.48 | 1.172 | 2.855 |  |  | 9.951 | Limonite
|  | 10 | 0.514 | 0.082 | 49.858 | 0.396 | 1.202 | 3.308 |  |  | 8.089 | Limonite
|  | 11 | 0.482 | 0.075 | 48.242 | 2.333 | 1.187 | 3.17 |  |  | 9.816 | Limonite
|  | 12 | 0.8 | 0.086 | 52.346 | 1.062 | 1.218 | 2.524 |  |  | 8.299 | Limonite
|  | 13 | 0.868 | 0.083 | 51.443 | 1.067 | 0.85 | 2.52 |  |  | 7.012 | Limonite
|  | 14 | 0.962 | 0.083 | 53.199 | 1.664 | 1.116 | 2.503 |  |  | 6.695 | Limonite
|  | 15 | 0.925 | 0.081 | 51.269 | 1.545 | 1.279 | 2.68 |  |  | 7.212 | Limonite
|  | 16 | 1.005 | 0.084 | 52.321 | 1.999 | 1.127 | 2.557 |  |  | 6.608 | Limonite
|  | 17 | 0.875 | 0.08 | 52.78 | 2.044 | 1.122 | 2.779 |  |  | 6.33 | Limonite
|  | 18 | 1.161 | 0.081 | 50.202 | 1.738 | 1.203 | 3.704 |  |  | 6 | Limonite
|  | 19 | 1.293 | 0.086 | 51.683 | 1.972 | 1.356 | 3.049 |  |  | 5.756 | Limonite
|  | 20 | 1.394 | 0.088 | 52.91 | 1.743 | 0.947 | 2.934 |  |  | 5.15 | Limonite
|  | 21 | 1.461 | 0.09 | 53.334 | 1.881 | 1.19 | 2.714 |  |  | 5.546 | Limonite
|  | 22 | 1.244 | 0.084 | 51.204 | 1.716 | 1.051 | 3.037 |  |  | 6.201 | Limonite
|  | 23 | 1.181 | 0.084 | 50.859 | 1.902 | 1.229 | 2.54 |  |  | 6.729 | Limonite
|  | 24 | 0.815 | 0.09 | 51.857 | 2.069 | 1.257 | 3.649 |  |  | 6.28 | Limonite
|  | 25 | 1.191 | 0.092 | 52.524 | 2.129 | 0.998 | 3.304 |  |  | 5.409 | Limonite
|  | 26 | 1.2 | 0.102 | 52.14 | 2.445 | 1.908 | 2.951 |  |  | 5.841 | Limonite
|  | 27 | 1.177 | 0.166 | 48.116 | 2.687 | 1.701 | 2.816 |  |  | 6.805 | Limonite
|  | 28 | 1.346 | 0.133 | 41.304 | 11.045 | 1.534 | 2.607 |  |  | 5.358 | Limonite
|  | 29 | 1.269 | 0.098 | 36.629 | 19.042 | 1.629 | 2.351 |  |  | 5.794 | Limonite
|  | 30 | 0.85 | 0.127 | 38.818 | 14.495 | 1.874 | 2.89 |  |  | 5.576 | Limonite
|  | 31 | 1.94 | 0.102 | 36.898 | 14.196 | 3.525 | 2.785 |  |  | 4.618 | Saprolite
|  | 32 | 2.2 | 0.072 | 27.459 | 20.995 | 6.009 | 1.967 |  |  | 3.392 | Saprolite
|  | 33 | 1.201 | 0.02 | 11.97 | 30.966 | 19.699 | 0.882 |  |  | 2.107 | Saprolite
|  | 34 | 1.889 | 0.035 | 16.054 | 36.663 | 12.635 | 1.005 |  |  | 2.748 | Saprolite
|  | 35 | 2.521 | 0.053 | 21.542 | 30.08 | 8.718 | 1.295 |  |  | 3.407 | Saprolite
|  | 36 | 2.219 | 0.031 | 14.729 | 36.43 | 15.056 | 0.943 |  |  | 2.22 | Saprolite
|  | 37 | 1.949 | 0.039 | 17.134 | 34.838 | 12.09 | 1.066 |  |  | 2.267 | Saprolite
|  | 38 | 1.835 | 0.037 | 16.592 | 31.949 | 12.728 | 1.205 |  |  | 2.318 | Saprolite
|  | 39 | 0.47 | 0.005 | 8.201 | 33.107 | 30.261 | 0.531 |  |  | 1.602 | Bedrock
|  | 40 | 0.35 | 0.003 | 7.442 | 36.024 | 32.408 | 0.502 |  |  | 1.609 | Bedrock
19 | DDG 028 | 1 | 0.286 | 0.072 | 50.579 | 0.673 | 1.098 | 3.267 |  |  | 10.04 | Limonite
|  | 2 | 0.278 | 0.065 | 45.758 | 0.919 | 1.9 | 3.17 |  |  | 11.443 | Limonite
|  | 3 | 0.467 | 0.077 | 48.152 | 0.401 | 1.139 | 3.561 |  |  | 9.535 | Limonite
|  | 4 | 0.655 | 0.082 | 49.243 | 0.756 | 1.084 | 2.521 |  |  | 8.71 | Limonite
|  | 5 | 0.549 | 0.074 | 45.752 | 0.826 | 1.146 | 2.524 |  |  | 9.472 | Limonite
|  | 6 | 0.907 | 0.086 | 51.109 | 1.036 | 1.111 | 3.217 |  |  | 7.078 | Limonite
|  | 7 | 1.059 | 0.089 | 53.648 | 1.557 | 1.674 | 2.609 |  |  | 6.32 | Limonite
|  | 8 | 1.262 | 0.089 | 53.898 | 1.613 | 1.499 | 2.899 |  |  | 5.978 | Limonite
|  | 9 | 1.321 | 0.089 | 53.067 | 1.568 | 1.265 | 2.406 |  |  | 6.06 | Limonite
|  | 10 | 1.285 | 0.087 | 51.071 | 2.28 | 2.93 | 2.331 |  |  | 6.774 | Limonite
|  | 11 | 1.374 | 0.088 | 52.089 | 1.7 | 1.375 | 2.686 |  |  | 5.764 | Limonite
|  | 12 | 1.4 | 0.087 | 52.44 | 1.835 | 1.522 | 2.692 |  |  | 6.32 | Limonite
|  | 13 | 1.309 | 0.087 | 53.084 | 2.083 | 1.648 | 2.521 |  |  | 5.904 | Limonite
|  | 14 | 1.141 | 0.085 | 51.941 | 1.756 | 1.272 | 2.915 |  |  | 5.847 | Limonite
|  | 15 | 1.402 | 0.09 | 52.758 | 1.612 | 1.153 | 2.482 |  |  | 5.674 | Limonite
|  | 16 | 1.422 | 0.089 | 50.928 | 1.498 | 1.11 | 2.33 |  |  | 5.913 | Limonite
|  | 17 | 1.649 | 0.094 | 51.228 | 1.527 | 1.137 | 3.287 |  |  | 6.385 | Limonite
|  | 18 | 1.445 | 0.1 | 53.184 | 1.622 | 1.185 | 2.435 |  |  | 6.288 | Limonite
|  | 19 | 1.398 | 0.091 | 51.853 | 1.798 | 1.221 | 3.211 |  |  | 6.123 | Limonite
|  | 20 | 1.228 | 0.095 | 51.624 | 1.537 | 1.417 | 2.57 |  |  | 6.427 | Limonite
|  | 21 | 1.505 | 0.111 | 49.803 | 1.522 | 1.215 | 3.133 |  |  | 6.395 | Limonite
|  | 22 | 1.449 | 0.097 | 52.545 | 2.047 | 1.617 | 2.911 |  |  | 5.663 | Limonite
|  | 23 | 1.185 | 0.091 | 52.135 | 2.502 | 1.375 | 2.474 |  |  | 5.578 | Limonite
|  | 24 | 1.457 | 0.119 | 48.381 | 3.549 | 1.252 | 3.482 |  |  | 6.727 | Limonite
|  | 25 | 1.105 | 0.088 | 49.586 | 1.401 | 1.226 | 3.316 |  |  | 7.124 | Limonite
|  | 26 | 1.227 | 0.098 | 52.84 | 1.544 | 1.353 | 2.456 |  |  | 6.035 | Limonite
|  | 27 | 1.509 | 0.1 | 50.913 | 2.161 | 0.956 | 3.127 |  |  | 6.252 | Limonite
|  | 28 | 1.34 | 0.119 | 50.559 | 2.04 | 1.183 | 2.567 |  |  | 5.635 | Limonite
|  | 29 | 1.539 | 0.162 | 48.709 | 2.134 | 1.032 | 2.699 |  |  | 5.812 | Limonite
|  | 30 | 1.443 | 0.159 | 49.092 | 3.015 | 1.125 | 2.686 |  |  | 5.707 | Limonite
|  | 31 | 1.549 | 0.128 | 49.31 | 3.391 | 1.444 | 3.07 |  |  | 5.974 | Limonite
|  | 32 | 1.537 | 0.153 | 45.496 | 6.788 | 1.409 | 2.499 |  |  | 5.242 | Limonite
|  | 33 | 1.709 | 0.156 | 43.925 | 6.97 | 1.263 | 3.151 |  |  | 4.899 | Limonite
|  | 34 | 1.792 | 0.142 | 49.608 | 3.348 | 1.248 | 3.122 |  |  | 5.186 | Limonite
|  | 35 | 1.731 | 0.167 | 48.724 | 4.477 | 1.081 | 2.7 |  |  | 5.509 | Limonite
|  | 36 | 1.538 | 0.185 | 41.923 | 11.647 | 1.607 | 2.526 |  |  | 4.618 | Limonite
|  | 37 | 1.589 | 0.156 | 45.142 | 7.245 | 1.104 | 2.666 |  |  | 6.147 | Limonite
|  | 38 | 1.594 | 0.154 | 40.875 | 11.129 | 1.869 | 3.008 |  |  | 5.549 | Limonite
|  | 39 | 1.584 | 0.136 | 41.616 | 11.206 | 2.162 | 2.959 |  |  | 4.66 | Limonite
|  | 40 | 1.433 | 0.156 | 37.742 | 18.013 | 1.872 | 2.855 |  |  | 3.926 | Limonite
|  | 41 | 1.543 | 0.175 | 29.671 | 20.407 | 3.571 | 2.673 |  |  | 3.793 | Saprolite
|  | 42 | 2.207 | 0.211 | 24.898 | 24.551 | 6.776 | 2.172 |  |  | 3.363 | Saprolite
|  | 43 | 2.403 | 0.075 | 11.806 | 32.462 | 19.692 | 0.902 |  |  | 1.609 | Saprolite
|  | 44 | 1.295 | 0.012 | 7.798 | 33.607 | 25.979 | 0.52 |  |  | 1.312 | Bedrock
20 | DDG 029 | 1 | 0.325 | 0.001 | 52.451 | 1.44 | 0.634 | 7.048 | 4.998 | 0.473 | 0.066 | Limonite
|  | 2 | 0.188 | 0.001 | 51.491 | 1.044 | 0.491 | 6.128 | 5.776 | 0.358 | 0.053 | Limonite
|  | 3 | 0.175 | 0.001 | 49.375 | 1.332 | 0.707 | 6.809 | 6.41 | 0.351 | 0.066 | Limonite
|  | 4 | 0.138 | 0.001 | 48.266 | 1.018 | 0.593 | 4.438 | 8.761 | 0.267 | 0.051 | Limonite
|  | 5 | 0.551 | 0.001 | 48.298 | 1.726 | 0.49 | 6.965 | 6.909 | 0.387 | 0.074 | Limonite
|  | 6 | 0.426 | 0.001 | 43.277 | 2.165 | 0.536 | 6.327 | 8.957 | 0.37 | 0.077 | Limonite
|  | 7 | 0.309 | 0.001 | 34.461 | 2.664 | 0.669 | 5.515 | 12.982 | 0.324 | 0.077 | Limonite
|  | 8 | 0.565 | 0.001 | 46.39 | 2.284 | 0.563 | 6.865 | 7.368 | 0.475 | 0.073 | Limonite
|  | 9 | 0.767 | 0.001 | 49.656 | 1.879 | 0.405 | 5.834 | 6.663 | 0.404 | 0.057 | Limonite
|  | 10 | 0.878 | 0.001 | 49.334 | 2.007 | 0.465 | 5.415 | 6.647 | 0.36 | 0.057 | Limonite
|  | 11 | 0.975 | 0.001 | 50.088 | 2.331 | 0.444 | 5.714 | 5.773 | 0.346 | 0.056 | Limonite
|  | 12 | 1.08 | 0.001 | 50.426 | 2.907 | 0.46 | 6.995 | 4.595 | 0.35 | 0.065 | Limonite
|  | 13 | 1.302 | 0.001 | 50.664 | 2.852 | 0.4 | 6.301 | 4.481 | 0.312 | 0.066 | Limonite
|  | 14 | 1.255 | 0.001 | 47.975 | 2.776 | 0.463 | 6.205 | 5.346 | 0.323 | 0.06 | Limonite
|  | 15 | 1.425 | 0.001 | 50.67 | 3.387 | 0.515 | 7.347 | 4.041 | 0.366 | 0.065 | Limonite
|  | 16 | 1.29 | 0.113 | 46.577 | 2.505 | 0.557 | 4.246 | 7.394 | 1.102 | 0.068 | Limonite
|  | 17 | 1.937 | 0.868 | 40.822 | 0.476 | 0.812 | 0.023 | 10.834 | 3.856 | 0.067 | Limonite
|  | 18 | 1.621 | 0.086 | 46.845 | 4.229 | 0.796 | 5.777 | 5.405 | 1.305 | 0.079 | Limonite
|  | 19 | 1.826 | 0.138 | 48.465 | 3.047 | 0.748 | 5.569 | 4.634 | 1.606 | 0.064 | Limonite
|  | 20 | 0.897 | 0.055 | 44.201 | 3.011 | 0.642 | 5.07 | 7.751 | 0.918 | 0.091 | Limonite
|  | 21 | 0.213 | 0.016 | 6.396 | 33.674 | 37.401 | 0.744 | 1.217 | 0.131 | 1.621 | Limonite
|  | 22 | 0.828 | 0.225 | 39.799 | 6.277 | 1.277 | 2.427 | 10.274 | 1.413 | 0.118 | Limonite
|  | 23 | 1.264 | 0.047 | 46.13 | 6.486 | 2.25 | 4.91 | 5.523 | 0.865 | 0.081 | Limonite
|  | 24 | 1.51 | 0.225 | 35.94 | 14.712 | 4.389 | 2.621 | 6.263 | 1.697 | 0.106 | Saprolite
|  | 25 | 1.004 | 0.032 | 29.973 | 28.467 | 8.651 | 3.283 | 4.091 | 0.556 | 0.315 | Saprolite
|  | 26 | 2.208 | 0.095 | 32.734 | 20.102 | 5.728 | 3.067 | 4.052 | 0.951 | 0.458 | Saprolite
|  | 27 | 0.266 | 0.016 | 6.17 | 32.583 | 36.17 | 0.721 | 0.886 | 0.141 | 1.462 | Bedrock
|  | 28 | 0.312 | 0.016 | 6.615 | 34.048 | 32.107 | 0.776 | 1.404 | 0.14 | 1.622 | Bedrock
21 | DDG 025 | 1 | 0.206 | 0.07 | 53.13 | 0.907 | 1.106 | 3.259 |  |  | 6.532 | Limonite
|  | 2 | 0.796 | 0.09 | 51.743 | 1.127 | 1.123 | 3.05 |  |  | 7.318 | Limonite
|  | 3 | 0.823 | 0.085 | 52.417 | 0.874 | 1.068 | 3.048 |  |  | 7.624 | Limonite
|  | 4 | 0.834 | 0.085 | 52.158 | 1.179 | 1.171 | 3.107 |  |  | 7.601 | Limonite
|  | 5 | 0.915 | 0.093 | 50.863 | 1.11 | 0.942 | 3.311 |  |  | 7.621 | Limonite
|  | 6 | 1.247 | 0.12 | 50.119 | 1.543 | 1.286 | 3.241 |  |  | 7.178 | Limonite
|  | 7 | 1.368 | 0.115 | 51.669 | 1.91 | 1.359 | 3.042 |  |  | 6.463 | Limonite
|  | 8 | 1.529 | 0.101 | 52.747 | 1.946 | 1.204 | 3.019 |  |  | 6.144 | Limonite
|  | 9 | 1.518 | 0.104 | 52.326 | 1.939 | 1.38 | 3.344 |  |  | 5.964 | Limonite
|  | 10 | 1.646 | 0.102 | 52.756 | 2.055 | 1.138 | 3.078 |  |  | 5.644 | Limonite
|  | 11 | 1.785 | 0.132 | 49.224 | 2.183 | 1.433 | 3.566 |  |  | 5.919 | Limonite
|  | 12 | 1.774 | 0.131 | 45.6 | 3.728 | 1.723 | 3.585 |  |  | 6.682 | Limonite
|  | 13 | 1.722 | 0.114 | 48.528 | 2.251 | 1.521 | 2.926 |  |  | 7.891 | Limonite
|  | 14 | 1.78 | 0.137 | 48.655 | 2.51 | 1.681 | 3.165 |  |  | 7.463 | Limonite
|  | 15 | 1.39 | 0.185 | 46.979 | 1.884 | 1.361 | 3.115 |  |  | 6.527 | Limonite
|  | 16 | 1.295 | 0.24 | 44.977 | 1.645 | 1.013 | 3.768 |  |  | 6.695 | Limonite
|  | 17 | 1.262 | 0.144 | 48.17 | 2.133 | 1.299 | 4.824 |  |  | 6.293 | Limonite
|  | 18 | 1.724 | 0.193 | 44.103 | 4.14 | 1.612 | 3.99 |  |  | 6.652 | Limonite
|  | 19 | 0.231 | 0.002 | 7.277 | 33.105 | 33.534 | 0.454 |  |  | 1.503 | Bedrock
|  | 20 | 0.226 | 0.002 | 6.978 | 32.802 | 33.284 | 0.457 |  |  | 1.394 | Bedrock
|  | 21 | 0.153 | 0.001 | 5.796 | 17.319 | 18.58 | 0.37 |  |  | 1.054 | Bedrock
22 | DDG 026 | 1 | 0.273 | 0.073 | 52.363 | 0.805 | 1.301 | 3.469 |  |  | 7.671 | Limonite
|  | 2 | 0.692 | 0.086 | 52.088 | 0.826 | 0.938 | 3.216 |  |  | 7.043 | Limonite
|  | 3 | 0.744 | 0.087 | 52.567 | 0.681 | 1.021 | 3.085 |  |  | 7.175 | Limonite
|  | 4 | 0.742 | 0.084 | 51.783 | 0.759 | 1.103 | 3.149 |  |  | 7.437 | Limonite
|  | 5 | 0.904 | 0.092 | 50.741 | 0.847 | 1.168 | 2.976 |  |  | 7.364 | Limonite
|  | 6 | 1.24 | 0.1 | 51.892 | 1.289 | 1.367 | 2.564 |  |  | 6.776 | Limonite
|  | 7 | 1.272 | 0.103 | 52.78 | 1.224 | 0.899 | 2.342 |  |  | 5.879 | Limonite
|  | 8 | 1.359 | 0.127 | 49.333 | 1.312 | 0.937 | 3.043 |  |  | 6.394 | Limonite
|  | 9 | 1.409 | 0.13 | 49.893 | 1.273 | 1.283 | 2.647 |  |  | 6.32 | Limonite
|  | 10 | 1.533 | 0.127 | 49.969 | 1.248 | 0.964 | 3.134 |  |  | 6.066 | Limonite
|  | 11 | 1.756 | 0.158 | 49.699 | 1.312 | 1.093 | 3 |  |  | 6.027 | Limonite
|  | 12 | 1.64 | 0.15 | 51.484 | 1.497 | 1 | 2.636 |  |  | 4.606 | Limonite
|  | 13 | 1.526 | 0.126 | 49.802 | 1.291 | 1.276 | 3.566 |  |  | 6.002 | Limonite
|  | 14 | 1.425 | 0.111 | 51.537 | 1.491 | 1.027 | 3.481 |  |  | 5.581 | Limonite
|  | 15 | 1.488 | 0.129 | 51.529 | 1.647 | 1.177 | 3.029 |  |  | 5.678 | Limonite
|  | 16 | 1.258 | 0.126 | 51.162 | 1.488 | 1.322 | 3.095 |  |  | 5.988 | Limonite
|  | 17 | 1.25 | 0.145 | 50.279 | 1.532 | 1.064 | 3.193 |  |  | 6.333 | Limonite
|  | 18 | 1.307 | 0.125 | 50.868 | 1.431 | 1.133 | 2.945 |  |  | 7.146 | Limonite
|  | 19 | 1.381 | 0.131 | 48.592 | 0.286 | 0.006 | 3.111 |  |  | 2.359 | Limonite
|  | 20 | 1.304 | 0.143 | 50.044 | 1.515 | 1.244 | 2.964 |  |  | 7.231 | Limonite
|  | 21 | 1.348 | 0.141 | 49.541 | 1.59 | 1.249 | 3.074 |  |  | 6.851 | Limonite
|  | 22 | 1.165 | 0.167 | 48.025 | 1.488 | 1.103 | 3.324 |  |  | 7.803 | Limonite
|  | 23 | 1.197 | 0.141 | 50.147 | 1.537 | 1.058 | 3.121 |  |  | 7.001 | Limonite
|  | 24 | 1.322 | 0.136 | 49.866 | 1.806 | 1.417 | 3.124 |  |  | 7.143 | Limonite
|  | 25 | 1.566 | 0.131 | 49.712 | 1.968 | 1.345 | 3.251 |  |  | 7.18 | Limonite
|  | 26 | 1.532 | 0.115 | 46.027 | 5.512 | 2.466 | 3.03 |  |  | 6.412 | Limonite
|  | 27 | 0.248 | 0.003 | 7.709 | 34.635 | 32.671 | 0.544 |  |  | 1.617 | Saprolite
|  | 28 | 1.434 | 0.09 | 31.274 | 19.287 | 4.46 | 2.653 |  |  | 4.664 | Saprolite
|  | 29 | 1.254 | 0.078 | 30.69 | 18.894 | 5.761 | 3.121 |  |  | 4.585 | Saprolite
|  | 30 | 1.362 | 0.066 | 26.942 | 18.219 | 8.387 | 1.899 |  |  | 4.522 | Saprolite
|  | 31 | 0.865 | 0.016 | 11.427 | 30.611 | 17.402 | 0.955 |  |  | 2.439 | Saprolite
|  | 32 | 0.675 | 0.005 | 8.009 | 33.133 | 28.46 | 0.495 |  |  | 1.671 | Bedrock
|  | 33 | 0.422 | 0.004 | 7.847 | 34.02 | 29.033 | 0.51 |  |  | 1.843 | Bedrock
23 | DDG 027 | 1 | 0.969 | 0.088 | 50.993 | 1.908 | 2.032 | 3.059 |  |  | 7.2 | Limonite
|  | 2 | 0.972 | 0.086 | 50.77 | 1.478 | 1.525 | 2.98 |  |  | 7.073 | Limonite
|  | 3 | 0.748 | 0.079 | 49.461 | 0.969 | 1.468 | 2.984 |  |  | 8.304 | Limonite
|  | 4 | 0.949 | 0.089 | 51.033 | 1.274 | 1.171 | 2.846 |  |  | 7.519 | Limonite
|  | 5 | 1.27 | 0.134 | 48.886 | 1.558 | 1.174 | 2.954 |  |  | 6.563 | Limonite
|  | 6 | 1.428 | 0.11 | 50.872 | 1.593 | 1.339 | 2.749 |  |  | 6.196 | Limonite
|  | 7 | 1.392 | 0.111 | 51.118 | 2.05 | 1.779 | 3.043 |  |  | 5.965 | Limonite
|  | 8 | 1.12 | 0.133 | 49.332 | 1.775 | 1.32 | 3.123 |  |  | 6.172 | Limonite
|  | 9 | 1.578 | 0.109 | 50.615 | 2.442 | 2.78 | 3.408 |  |  | 5.951 | Limonite
|  | 10 | 1.359 | 0.116 | 50.895 | 1.492 | 1.465 | 2.909 |  |  | 6.031 | Limonite
|  | 11 | 1.499 | 0.139 | 48.87 | 1.65 | 1.541 | 3.248 |  |  | 6.217 | Limonite
|  | 12 | 1.278 | 0.112 | 51.239 | 1.615 | 1.462 | 2.892 |  |  | 6.281 | Limonite
|  | 13 | 1.446 | 0.115 | 50.83 | 1.502 | 1.501 | 2.914 |  |  | 6.093 | Limonite
|  | 14 | 1.237 | 0.123 | 50.101 | 1.635 | 1.586 | 2.478 |  |  | 6.333 | Limonite
|  | 15 | 1.177 | 0.137 | 47.121 | 1.336 | 1.222 | 3.193 |  |  | 7.613 | Limonite
|  | 16 | 0.951 | 0.134 | 44.109 | 3.312 | 1.858 | 2.783 |  |  | 6.723 | Limonite
|  | 17 | 1.149 | 0.203 | 44.282 | 2.635 | 1.598 | 2.672 |  |  | 6.575 | Limonite
|  | 18 | 1.414 | 0.124 | 47.855 | 2.365 | 1.394 | 3.169 |  |  | 6.608 | Limonite
|  | 19 | 1.379 | 0.128 | 48.851 | 2.407 | 1.552 | 3.143 |  |  | 7.075 | Limonite
|  | 20 | 1.218 | 0.172 | 49.466 | 1.65 | 1.397 | 3.483 |  |  | 6.131 | Limonite
|  | 21 | 1.52 | 0.478 | 28.631 | 1.168 | 1.552 | 2.875 |  |  | 4.9 | Limonite
|  | 22 | 1.311 | 0.494 | 27.822 | 1.177 | 1.252 | 2.314 |  |  | 4.333 | Limonite
|  | 23 | 1.217 | 0.137 | 49.812 | 2.445 | 2.201 | 3.363 |  |  | 6.207 | Limonite
|  | 24 | 1.566 | 0.127 | 48.044 | 2.773 | 1.363 | 2.588 |  |  | 5.851 | Limonite
|  | 25 | 1.276 | 0.125 | 47.887 | 2.469 | 1.319 | 3.934 |  |  | 5.947 | Limonite
|  | 26 | 1.53 | 0.117 | 46.993 | 3.826 | 1.304 | 4.122 |  |  | 6.514 | Limonite
|  | 27 | 1.503 | 0.106 | 40.391 | 11.593 | 4.05 | 3.377 |  |  | 5.946 | Saprolite
|  | 28 | 1.849 | 0.092 | 34.242 | 16.273 | 8.249 | 2.928 |  |  | 4.577 | Saprolite
|  | 29 | 1.899 | 0.033 | 13.684 | 29.326 | 22.555 | 1.124 |  |  | 1.795 | Saprolite
|  | 30 | 1.164 | 0.003 | 7.363 | 34.81 | 31.473 | 0.487 |  |  | 1.139 | Saprolite
|  | 31 | 1.648 | 0.009 | 8.89 | 34.868 | 27.856 | 0.628 |  |  | 1.375 | Saprolite
|  | 32 | 1.572 | 0.012 | 9.623 | 35.653 | 26.84 | 0.658 |  |  | 1.417 | Saprolite
|  | 33 | 1.687 | 0.03 | 14.092 | 33.998 | 21.925 | 0.907 |  |  | 2.254 | Saprolite
|  | 34 | 1.597 | 0.046 | 18.701 | 32.569 | 15.891 | 1.342 |  |  | 2.711 | Saprolite
|  | 35 | 1.668 | 0.041 | 17.801 | 27.875 | 18.036 | 1.307 |  |  | 2.423 | Saprolite
|  | 36 | 1.334 | 0.027 | 13.524 | 28.252 | 20.533 | 1.068 |  |  | 2.062 | Saprolite
|  | 37 | 1.474 | 0.042 | 17.693 | 28.039 | 17.486 | 1.332 |  |  | 2.359 | Saprolite
|  | 38 | 0.669 | 0.005 | 7.868 | 31.317 | 27.612 | 0.426 |  |  | 1.161 | Bedrock
|  | 39 | 1.383 | 0.025 | 9.848 | 32.786 | 21.823 | 0.658 |  |  | 1.595 | Bedrock
|  | 40 | 0.816 | 0.012 | 9.444 | 32.655 | 24.555 | 0.656 |  |  | 1.498 | Bedrock
|  | 41 | 0.594 | 0.007 | 8.581 | 34.309 | 27.595 | 0.584 |  |  | 1.595 | Bedrock
24 | DDG 015 | 1 | 0.245 | 0.001 | 51.229 | 4.062 | 1.159 | 8.785 | 4.053 | 0.423 | 0.086 | Limonite
|  | 2 | 0.137 | 0.001 | 48.801 | 2.285 | 0.618 | 7.729 | 6.375 | 0.362 | 0.067 | Limonite
|  | 3 | 0.164 | 0.001 | 43.417 | 2.767 | 0.539 | 7.075 | 8.245 | 0.347 | 0.08 | Limonite
|  | 4 | 0.22 | 0.001 | 40.777 | 5.2 | 0.839 | 4.765 | 10.986 | 0.287 | 0.065 | Limonite
|  | 5 | 0.258 | 0.021 | 36.842 | 12.824 | 0.645 | 2.473 | 13.63 | 0.238 | 0.058 | Limonite
|  | 6 | 0.224 | 0.024 | 35.756 | 16.978 | 0.933 | 2.072 | 12.881 | 0.209 | 0.056 | Limonite
|  | 7 | 0.287 | 0.036 | 32.714 | 19.986 | 0.769 | 1.37 | 14.639 | 0.182 | 0.05 | Limonite
|  | 8 | 0.409 | 0.031 | 32.162 | 21.513 | 0.785 | 1.746 | 15.625 | 0.227 | 0.072 | Limonite
|  | 9 | 0.608 | 0.001 | 45.353 | 7.347 | 0.642 | 4.768 | 8.728 | 0.4 | 0.072 | Limonite
|  | 10 | 0.447 | 0.021 | 30.591 | 23.046 | 0.715 | 2.292 | 15.011 | 0.263 | 0.07 | Limonite
|  | 11 | 0.49 | 0.009 | 34.941 | 18.436 | 0.743 | 3.163 | 12.785 | 0.311 | 0.079 | Limonite
|  | 12 | 0.762 | 0.001 | 49.614 | 2.462 | 0.475 | 6.239 | 6.465 | 0.493 | 0.063 | Limonite
|  | 13 | 0.794 | 0.001 | 49.884 | 2.166 | 0.557 | 5.906 | 6.301 | 0.485 | 0.059 | Limonite
|  | 14 | 0.899 | 0.001 | 50.475 | 2.46 | 0.531 | 6.619 | 5.655 | 0.515 | 0.06 | Limonite
|  | 15 | 0.833 | 0.001 | 49.949 | 2.001 | 0.451 | 6.065 | 6.159 | 0.487 | 0.065 | Limonite
|  | 16 | 0.756 | 0.001 | 49.17 | 2.018 | 0.521 | 6.549 | 6.513 | 0.545 | 0.072 | Limonite
|  | 17 | 0.959 | 0.001 | 48.851 | 2.489 | 0.448 | 5.519 | 6.445 | 0.41 | 0.062 | Limonite
|  | 18 | 0.944 | 0.001 | 47.625 | 2.685 | 0.514 | 5.275 | 6.677 | 0.353 | 0.062 | Limonite
|  | 19 | 0.887 | 0.001 | 46.773 | 2.48 | 0.54 | 5.312 | 7.211 | 0.381 | 0.064 | Limonite
|  | 20 | 1.272 | 0.055 | 48.494 | 2.544 | 0.592 | 3.929 | 6.228 | 0.686 | 0.052 | Limonite
|  | 21 | 1.098 | 0.017 | 48.097 | 4.089 | 0.449 | 4.951 | 6.256 | 0.673 | 0.071 | Limonite
|  | 22 | 1.323 | 0.058 | 47.931 | 3.425 | 0.533 | 4.379 | 6.37 | 0.813 | 0.054 | Limonite
|  | 23 | 1.352 | 0.089 | 48.103 | 2.869 | 0.57 | 3.706 | 6.475 | 0.853 | 0.056 | Limonite
|  | 24 | 1.353 | 0.101 | 47.796 | 2.992 | 0.601 | 3.817 | 5.788 | 0.941 | 0.06 | Limonite
|  | 25 | 1.373 | 0.001 | 49.544 | 4.247 | 0.601 | 6.972 | 4.317 | 0.695 | 0.061 | Limonite
|  | 26 | 1.332 | 0.028 | 50.093 | 4.065 | 0.707 | 4.495 | 4.673 | 0.655 | 0.056 | Limonite
|  | 27 | 1.454 | 0.001 | 47.548 | 7.846 | 0.512 | 7.023 | 5.032 | 0.526 | 0.063 | Limonite
|  | 28 | 1.456 | 0.001 | 45.483 | 11.015 | 0.681 | 9.192 | 4.359 | 0.665 | 0.098 | Limonite
|  | 29 | 1.574 | 0.001 | 48.594 | 5.317 | 0.686 | 7.314 | 4.461 | 0.672 | 0.085 | Limonite
|  | 30 | 1.539 | 0.033 | 47.258 | 3.91 | 0.634 | 6.844 | 5.659 | 1.163 | 0.089 | Limonite
|  | 31 | 1.476 | 0.085 | 45.547 | 5.423 | 0.8 | 6.421 | 6.107 | 1.422 | 0.097 | Limonite
|  | 32 | 1.362 | 0.123 | 46.497 | 3.613 | 0.864 | 4.945 | 6.837 | 1.339 | 0.082 | Limonite
|  | 33 | 1.495 | 0.046 | 47.988 | 4.433 | 0.724 | 6.17 | 5.477 | 1.117 | 0.084 | Limonite
|  | 34 | 1.424 | 0.001 | 49.231 | 5.565 | 0.629 | 6.738 | 4.046 | 0.874 | 0.077 | Limonite
|  | 35 | 1.31 | 0.011 | 42.638 | 12.636 | 0.871 | 5.116 | 5.335 | 0.702 | 0.088 | Limonite
|  | 36 | 1.436 | 0.331 | 31.682 | 15.473 | 2.038 | -0.22 | 8.239 | 1.649 | 0.099 | Saprolite
|  | 37 | 1.103 | 0.367 | 23.408 | 25.937 | 1.249 | -1.561 | 5.806 | 1.82 | 0.084 | Saprolite
|  | 38 | 1.061 | 0.172 | 23.075 | 37.44 | 1.819 | 0.891 | 5.094 | 1.584 | 0.093 | Saprolite
|  | 39 | 1.864 | 0.036 | 18.582 | 33.236 | 11.888 | 2.09 | 2.418 | 0.466 | 1.238 | Saprolite
|  | 40 | 2.296 | 0.031 | 21.812 | 33.955 | 6.883 | 2.855 | 3.362 | 0.548 | 0.835 | Saprolite
|  | 41 | 2.004 | 0.061 | 25.071 | 31.693 | 6.769 | 2.432 | 3.344 | 0.722 | 0.557 | Saprolite
|  | 42 | 1.29 | 0.066 | 30.673 | 29.02 | 2.434 | 2.474 | 4.336 | 0.73 | 0.106 | Saprolite
|  | 43 | 1.528 | 0.075 | 31.503 | 25.991 | 3.615 | 3.188 | 4.215 | 0.93 | 0.273 | Saprolite
|  | 44 | 0.677 | 0.025 | 12.084 | 37.622 | 22.597 | 1.363 | 2.167 | 0.282 | 1.678 | Saprolite
|  | 45 | 0.288 | 0.017 | 6.35 | 35.006 | 38.712 | 0.616 | 1.089 | 0.132 | 1.404 | Bedrock
|  | 46 | 0.553 | 0.017 | 7.331 | 39.548 | 29.918 | 0.761 | 1.328 | 0.187 | 1.287 | Bedrock
25 | DDG 016 | 1 | 0.125 | 0.001 | 42.956 | 2.774 | 0.647 | 7.136 | 9.564 | 0.374 | 0.09 | Limonite
|  | 2 | 0.137 | 0.001 | 41.404 | 2.616 | 0.442 | 5.188 | 12.179 | 0.309 | 0.076 | Limonite
|  | 3 | 0.142 | 0.001 | 35.856 | 4.333 | 0.527 | 3.689 | 14.472 | 0.251 | 0.069 | Limonite
|  | 4 | 0.23 | 0.039 | 34.31 | 16.5 | 0.657 | 1.538 | 15.264 | 0.215 | 0.063 | Limonite
|  | 5 | 0.226 | 0.001 | 33.02 | 9.793 | 0.628 | 3.528 | 14.248 | 0.247 | 0.085 | Limonite
|  | 6 | 0.225 | 0.034 | 31.845 | 20.783 | 0.55 | 1.417 | 15.431 | 0.182 | 0.054 | Limonite
|  | 7 | 0.312 | 0.012 | 33.917 | 18.949 | 0.666 | 2.887 | 13.288 | 0.28 | 0.089 | Limonite
|  | 8 | 0.641 | 0.001 | 49.794 | 2.38 | 0.792 | 6.947 | 6.15 | 0.512 | 0.067 | Limonite
|  | 9 | 0.69 | 0.001 | 49.033 | 3.437 | 0.535 | 6.376 | 6.668 | 0.475 | 0.076 | Limonite
|  | 10 | 0.696 | 0.001 | 50.372 | 1.813 | 0.498 | 6.868 | 6.19 | 0.562 | 0.065 | Limonite
|  | 11 | 0.787 | 0.001 | 50.25 | 1.97 | 0.441 | 6.365 | 6.264 | 0.519 | 0.056 | Limonite
|  | 12 | 0.883 | 0.019 | 49.681 | 2.046 | 0.468 | 5.308 | 6.864 | 0.759 | 0.068 | Limonite
|  | 13 | 0.951 | 0.001 | 50.91 | 2.392 | 0.529 | 5.393 | 5.753 | 0.409 | 0.074 | Limonite
|  | 14 | 0.863 | 0.001 | 50.077 | 2.078 | 0.463 | 5.252 | 6.44 | 0.423 | 0.06 | Limonite
|  | 15 | 0.827 | 0.001 | 49.792 | 2.033 | 0.491 | 6.226 | 5.919 | 0.475 | 0.056 | Limonite
|  | 16 | 0.894 | 0.001 | 50.621 | 1.917 | 0.424 | 5.884 | 6.026 | 0.474 | 0.057 | Limonite
|  | 17 | 0.903 | 0.001 | 50.637 | 2.059 | 0.438 | 6.172 | 5.806 | 0.485 | 0.067 | Limonite
|  | 18 | 0.861 | 0.001 | 50.516 | 1.874 | 0.453 | 6.314 | 6.048 | 0.518 | 0.062 | Limonite
|  | 19 | 0.927 | 0.046 | 48.531 | 1.77 | 0.394 | 5.049 | 7.693 | 0.878 | 0.059 | Limonite
|  | 20 | 0.927 | 0.031 | 48.845 | 1.949 | 0.446 | 5.318 | 6.958 | 0.834 | 0.066 | Limonite
|  | 21 | 0.88 | 0.001 | 49.294 | 1.886 | 0.447 | 5.317 | 6.691 | 0.565 | 0.061 | Limonite
|  | 22 | 0.954 | 0.012 | 49.042 | 1.919 | 0.487 | 4.798 | 6.689 | 0.603 | 0.054 | Limonite
|  | 23 | 1.027 | 0.001 | 49.096 | 2.383 | 0.466 | 5.664 | 6.01 | 0.6 | 0.073 | Limonite
|  | 24 | 1.011 | 0.009 | 48.801 | 2.276 | 0.469 | 5.002 | 6.316 | 0.626 | 0.074 | Limonite
|  | 25 | 1.002 | 0.007 | 49.479 | 2.385 | 0.447 | 4.877 | 6.271 | 0.59 | 0.05 | Limonite
|  | 26 | 1.03 | 0.001 | 49.243 | 3.38 | 0.446 | 6.017 | 5.218 | 0.525 | 0.07 | Limonite
|  | 27 | 1.082 | 0.001 | 48.568 | 3.351 | 0.467 | 6.417 | 5.144 | 0.675 | 0.074 | Limonite
|  | 28 | 1.157 | 0.001 | 46.453 | 3.931 | 0.46 | 6.819 | 5.658 | 0.769 | 0.079 | Limonite
|  | 29 | 1.283 | 0.001 | 47.664 | 5.204 | 0.531 | 7.748 | 4.979 | 0.769 | 0.085 | Limonite
|  | 30 | 1.472 | 0.001 | 48.724 | 3.757 | 0.554 | 8.857 | 3.792 | 0.664 | 0.083 | Limonite
|  | 31 | 1.381 | 0.001 | 50.472 | 3.459 | 0.507 | 7.64 | 4.16 | 0.775 | 0.08 | Limonite
|  | 32 | 1.286 | 0.089 | 48.07 | 2.709 | 0.608 | 5.337 | 5.717 | 1.185 | 0.093 | Limonite
|  | 33 | 1.692 | 0.389 | 44.936 | 1.911 | 0.778 | 3.555 | 7.206 | 2.539 | 0.076 | Limonite
|  | 34 | 1.486 | 0.001 | 48.261 | 6.465 | 0.741 | 8.287 | 4.089 | 0.899 | 0.09 | Limonite
|  | 35 | 1.478 | 0.192 | 41.97 | 9.341 | 0.726 | 6.188 | 5.723 | 2.239 | 0.083 | Limonite
|  | 36 | 1.122 | 0.169 | 37.423 | 17.176 | 0.715 | 4.654 | 5.421 | 1.791 | 0.103 | Limonite
|  | 37 | 1.486 | 0.518 | 43.264 | 1.509 | 0.82 | 0.143 | 8.35 | 2.122 | 0.089 | Limonite
|  | 38 | 1.62 | 0.534 | 33.949 | 5.169 | 1.185 | -0.775 | 15.008 | 2.434 | 0.111 | Limonite
|  | 39 | 1.209 | 0.164 | 31.778 | 27.32 | 1.213 | 0.772 | 5.334 | 1.081 | 0.058 | Limonite
|  | 40 | 1.653 | 0.221 | 17.059 | 42.793 | 5.704 | 0.43 | 5.551 | 2.632 | 0.089 | Saprolite
|  | 41 | 2.102 | 0.102 | 27.989 | 29.195 | 3.969 | 3.503 | 4.157 | 1.306 | 0.383 | Saprolite
|  | 42 | 0.825 | 0.016 | 6.709 | 37.679 | 32.664 | 0.697 | 1.227 | 0.14 | 1.64 | Bedrock
26 | DDG 017 | 1 | 0.135 | 0.001 | 37.583 | 5.388 | 0.664 | 9.43 | 8.034 | 0.401 | 0.13 | Limonite
|  | 2 | 0.108 | 0.001 | 37.242 | 4.694 | 0.612 | 9.135 | 8.414 | 0.373 | 0.097 | Limonite
|  | 3 | 0.136 | 0.001 | 37.087 | 4.918 | 0.646 | 8.981 | 8.613 | 0.397 | 0.115 | Limonite
|  | 4 | 0.122 | 0.001 | 27.508 | 7.312 | 0.574 | 6.981 | 11.527 | 0.292 | 0.107 | Limonite
|  | 5 | 0.183 | 0.001 | 29.66 | 11.585 | 0.673 | 4.924 | 13.699 | 0.271 | 0.095 | Limonite
|  | 6 | 0.197 | 0.021 | 33.238 | 12.796 | 0.621 | 2.298 | 16.696 | 0.217 | 0.055 | Limonite
|  | 7 | 0.203 | 0.036 | 34.3 | 15.574 | 0.648 | 1.568 | 15.741 | 0.198 | 0.043 | Limonite
|  | 8 | 0.482 | 0.001 | 49.676 | 3.732 | 0.618 | 3.77 | 8.315 | 0.304 | 0.046 | Limonite
|  | 9 | 0.712 | 0.001 | 48.87 | 2.876 | 0.534 | 7.643 | 6.47 | 0.523 | 0.087 | Limonite
|  | 10 | 0.763 | 0.001 | 49.849 | 2.173 | 0.503 | 7.087 | 6.323 | 0.517 | 0.069 | Limonite
|  | 11 | 0.726 | 0.001 | 49.904 | 1.549 | 0.436 | 5.456 | 7.136 | 0.496 | 0.064 | Limonite
|  | 12 | 0.783 | 0.001 | 49.946 | 1.702 | 0.442 | 5.788 | 6.551 | 0.472 | 0.048 | Limonite
|  | 13 | 0.77 | 0.001 | 50.334 | 1.904 | 0.486 | 6.555 | 5.938 | 0.493 | 0.065 | Limonite
|  | 14 | 0.758 | 0.001 | 49.873 | 1.977 | 0.487 | 6.872 | 6.198 | 0.498 | 0.071 | Limonite
|  | 15 | 0.818 | 0.001 | 49.488 | 2.026 | 0.509 | 5.798 | 6.461 | 0.437 | 0.061 | Limonite
|  | 16 | 0.855 | 0.001 | 49.685 | 2.174 | 0.469 | 5.755 | 6.185 | 0.377 | 0.056 | Limonite
|  | 17 | 0.827 | 0.001 | 48.825 | 2.145 | 0.455 | 5.574 | 6.546 | 0.374 | 0.068 | Limonite
|  | 18 | 0.802 | 0.001 | 47.986 | 2.058 | 0.456 | 5.203 | 7.01 | 0.351 | 0.063 | Limonite
|  | 19 | 0.758 | 0.001 | 45.973 | 2.355 | 0.475 | 6.18 | 7.082 | 0.365 | 0.055 | Limonite
|  | 20 | 0.817 | 0.001 | 50.709 | 2.255 | 0.462 | 7.329 | 5.283 | 0.451 | 0.068 | Limonite
|  | 21 | 0.822 | 0.001 | 51.345 | 2.022 | 0.461 | 6.307 | 5.349 | 0.456 | 0.071 | Limonite
|  | 22 | 0.875 | 0.001 | 50.962 | 2.014 | 0.462 | 5.757 | 5.786 | 0.375 | 0.052 | Limonite
|  | 23 | 0.922 | 0.001 | 50.733 | 2.111 | 0.453 | 5.663 | 5.797 | 0.365 | 0.062 | Limonite
|  | 24 | 0.908 | 0.001 | 50.407 | 2.504 | 0.474 | 5.969 | 5.775 | 0.563 | 0.057 | Limonite
|  | 25 | 0.965 | 0.072 | 49.475 | 1.844 | 0.549 | 5.085 | 6.721 | 1.054 | 0.06 | Limonite
|  | 26 | 0.981 | 0.001 | 50.356 | 2.433 | 0.501 | 7.684 | 5.367 | 0.9 | 0.081 | Limonite
|  | 27 | 0.969 | 0.001 | 50.627 | 2.917 | 0.609 | 9.196 | 4.575 | 0.953 | 0.081 | Limonite
|  | 28 | 0.859 | 0.001 | 51.895 | 3.021 | 0.504 | 8.699 | 4.13 | 0.528 | 0.073 | Limonite
|  | 29 | 0.949 | 0.001 | 48.771 | 4.311 | 0.434 | 4.996 | 6.712 | 0.472 | 0.06 | Limonite
|  | 30 | 1.406 | 0.001 | 49.687 | 5.02 | 0.478 | 7.667 | 4.352 | 0.694 | 0.082 | Limonite
|  | 31 | 1.596 | 0.001 | 51.312 | 5.064 | 0.527 | 9.875 | 2.956 | 0.479 | 0.095 | Limonite
|  | 32 | 1.523 | 0.001 | 49.543 | 6.403 | 0.793 | 9.848 | 3.267 | 0.52 | 0.083 | Limonite
|  | 33 | 1.684 | 0.072 | 46.32 | 6.032 | 1.363 | 6.607 | 5.169 | 1.39 | 0.084 | Limonite
|  | 34 | 1.484 | 0.058 | 47.396 | 5.546 | 1.025 | 5.731 | 5.603 | 1.126 | 0.067 | Limonite
|  | 35 | 1.287 | 0.141 | 36.534 | 17.181 | 2.287 | 3.736 | 6.951 | 1.431 | 0.09 | Limonite
|  | 36 | 1.313 | 0.176 | 38.832 | 12.434 | 1.418 | 1.77 | 6.432 | 1.06 | 0.063 | Limonite
|  | 37 | 1.928 | 1.95 | 34.179 | 2.155 | 3.718 | -5.772 | 13.814 | 5.302 | 0.072 | Saprolite
|  | 38 | 1.35 | 0.154 | 38.835 | 13.842 | 3.355 | 4.065 | 4.823 | 1.531 | 0.24 | Saprolite
|  | 39 | 0.703 | 0.018 | 8.681 | 38.778 | 26.496 | 0.923 | 1.635 | 0.176 | 1.007 | Saprolite
|  | 40 | 1.056 | 0.168 | 26.031 | 35.709 | 1.122 | 1.62 | 4.904 | 1.729 | 0.108 | Saprolite
|  | 41 | 0.835 | 0.148 | 19.196 | 47.842 | 1.677 | 0.636 | 4.186 | 1.836 | 0.085 | Saprolite
|  | 42 | 1.196 | 0.218 | 22.205 | 37.154 | 3.114 | 1.604 | 5.543 | 2.707 | 0.14 | Saprolite
|  | 43 | 1.284 | 0.068 | 20.141 | 46.33 | 3.526 | 0.72 | 3.15 | 0.69 | 0.251 | Saprolite
|  | 44 | 1.607 | 0.059 | 19.377 | 42.086 | 6.754 | 0.801 | 2.827 | 0.518 | 0.401 | Saprolite
|  | 45 | 2.384 | 0.084 | 16.603 | 34.598 | 18.477 | 1.48 | 2.399 | 1.019 | 0.471 | Saprolite
|  | 46 | 1.777 | 0.019 | 8.151 | 38.214 | 29.478 | 0.736 | 1.191 | 0.162 | 0.532 | Bedrock
|  | 47 | 0.808 | 0.017 | 6.732 | 36.401 | 34.94 | 0.562 | 1.19 | 0.124 | 0.54 | Bedrock
27 | DDG 022 | 1 | 0.659 | 0.001 | 48.264 | 4.574 | 1.061 | 5.647 | 5.906 | 0.645 | 0.092 | Limonite
|  | 2 | 0.125 | 0.001 | 50.477 | 0.97 | 0.619 | 5.242 | 7.109 | 0.311 | 0.053 | Limonite
|  | 3 | 0.088 | 0.001 | 50.715 | 0.841 | 0.512 | 4.515 | 7.473 | 0.267 | 0.048 | Limonite
|  | 4 | 0.209 | 0.001 | 36.975 | 3.802 | 0.779 | 3.752 | 15.252 | 0.265 | 0.064 | Limonite
|  | 5 | 0.487 | 0.001 | 44.577 | 3.739 | 0.61 | 5.687 | 8.788 | 0.395 | 0.064 | Limonite
|  | 6 | 0.641 | 0.001 | 48.659 | 3.249 | 0.597 | 6.859 | 6.857 | 0.471 | 0.068 | Limonite
|  | 7 | 0.7 | 0.001 | 50.685 | 1.461 | 0.493 | 6.191 | 6.362 | 0.524 | 0.063 | Limonite
|  | 8 | 0.731 | 0.001 | 50.524 | 2.335 | 1.271 | 5.973 | 6.326 | 0.5 | 0.057 | Limonite
|  | 9 | 0.787 | 0.001 | 51.165 | 1.828 | 0.555 | 5.48 | 6.181 | 0.388 | 0.059 | Limonite
|  | 10 | 0.805 | 0.001 | 51.241 | 1.873 | 0.541 | 5.782 | 5.985 | 0.425 | 0.07 | Limonite
|  | 11 | 0.911 | 0.001 | 51.058 | 2.147 | 0.502 | 6.119 | 5.613 | 0.432 | 0.072 | Limonite
|  | 12 | 0.838 | 0.001 | 51.166 | 1.919 | 0.539 | 6.479 | 5.777 | 0.48 | 0.072 | Limonite
|  | 13 | 0.818 | 0.001 | 50.172 | 1.796 | 0.47 | 5.509 | 6.508 | 0.46 | 0.068 | Limonite
|  | 14 | 0.811 | 0.001 | 49.039 | 2.166 | 0.594 | 5.662 | 6.494 | 0.394 | 0.052 | Limonite
|  | 15 | 0.802 | 0.001 | 47.997 | 2.23 | 0.49 | 5.265 | 7.011 | 0.347 | 0.063 | Limonite
|  | 16 | 0.801 | 0.001 | 48.047 | 2.206 | 0.438 | 5.669 | 6.857 | 0.358 | 0.061 | Limonite
|  | 17 | 0.801 | 0.001 | 48.124 | 2.228 | 0.474 | 5.882 | 6.594 | 0.372 | 0.067 | Limonite
|  | 18 | 0.822 | 0.001 | 50.333 | 2.171 | 0.457 | 6.292 | 5.884 | 0.412 | 0.064 | Limonite
|  | 19 | 0.857 | 0.001 | 50.786 | 2.253 | 0.481 | 6.582 | 5.538 | 0.42 | 0.071 | Limonite
|  | 20 | 0.84 | 0.001 | 50.291 | 2.271 | 0.384 | 6.08 | 5.726 | 0.373 | 0.055 | Limonite
|  | 21 | 0.823 | 0.001 | 51.014 | 2.256 | 0.462 | 7.331 | 5.057 | 0.451 | 0.071 | Limonite
|  | 22 | 0.844 | 0.001 | 51.352 | 2.054 | 0.419 | 5.966 | 5.397 | 0.436 | 0.054 | Limonite
|  | 23 | 0.786 | 0.001 | 50.896 | 1.965 | 0.418 | 6.537 | 5.634 | 0.444 | 0.065 | Limonite
|  | 24 | 0.915 | 0.001 | 50.174 | 2.257 | 0.456 | 5.901 | 5.626 | 0.378 | 0.059 | Limonite
|  | 25 | 0.822 | 0.001 | 51.787 | 2.527 | 0.505 | 8.55 | 4.386 | 0.499 | 0.074 | Limonite
|  | 26 | 0.851 | 0.001 | 51.94 | 2.908 | 0.451 | 8.493 | 4.046 | 0.48 | 0.071 | Limonite
|  | 27 | 0.995 | 0.001 | 51.96 | 2.462 | 0.424 | 6.734 | 4.852 | 0.441 | 0.069 | Limonite
|  | 28 | 1.038 | 0.001 | 52.271 | 2.956 | 0.433 | 8.493 | 3.769 | 0.507 | 0.076 | Limonite
|  | 29 | 1.21 | 0.001 | 52.665 | 2.235 | 0.446 | 5.962 | 4.293 | 0.475 | 0.06 | Limonite
|  | 30 | 1.361 | 0.001 | 53.668 | 3.693 | 0.512 | 8.987 | 2.723 | 0.472 | 0.074 | Limonite
|  | 31 | 1.606 | 0.001 | 49.798 | 3.807 | 0.807 | 6.779 | 4.394 | 0.406 | 0.072 | Limonite
|  | 32 | 1.538 | 0.001 | 51.09 | 2.998 | 0.664 | 6.063 | 4.204 | 0.432 | 0.054 | Limonite
|  | 33 | 1.571 | 0.001 | 54.281 | 2.901 | 0.508 | 6.098 | 2.434 | 0.581 | 0.061 | Limonite
|  | 34 | 1.666 | 0.618 | 39.986 | 2.155 | 1.172 | -0.991 | 9.827 | 2.362 | 0.064 | Saprolite
|  | 35 | 1.653 | 0.688 | 32.233 | 6.382 | 5.384 | -1.255 | 10.262 | 3.089 | 0.113 | Saprolite
|  | 36 | 2.025 | 0.559 | 30.526 | 12.12 | 3.872 | 0.925 | 6.721 | 3.505 | 0.271 | Saprolite
|  | 37 | 2.005 | 0.334 | 32.48 | 15.291 | 3.657 | 1.689 | 4.958 | 2.334 | 0.336 | Saprolite
|  | 38 | 0.965 | 0.139 | 18.271 | 33.848 | 14.552 | 1.104 | 3.794 | 1.388 | 0.856 | Saprolite
|  | 39 | 2.088 | 0.186 | 19.759 | 30.226 | 11.624 | 0.806 | 4.038 | 1.578 | 1.472 | Saprolite
|  | 40 | 0.305 | 0.017 | 6.393 | 34.939 | 36.425 | 0.695 | 1.325 | 0.137 | 1.611 | Bedrock
|  | 41 | 0.311 | 0.017 | 6.963 | 36.352 | 32.143 | 0.752 | 1.475 | 0.15 | 1.434 | Bedrock
28 | DDG 030 | 1 | 0.28 | 0.07 | 50.09 | 2.433 | 2.986 | 3.251 |  |  | 6.428 | Limonite
|  | 2 | 0.262 | 0.072 | 51.926 | 0.461 | 1.111 | 4.335 |  |  | 7.313 | Limonite
|  | 3 | 0.304 | 0.072 | 51.711 | 0.438 | 1.169 | 3.379 |  |  | 8.075 | Limonite
|  | 4 | 0.307 | 0.068 | 48.734 | 0.796 | 1.587 | 2.688 |  |  | 9.999 | Limonite
|  | 5 | 0.247 | 0.059 | 43.446 | 0.585 | 1.28 | 2.15 |  |  | 10.552 | Limonite
|  | 6 | 0.147 | 0.051 | 42.361 | 0.917 | 1.378 | 1.566 |  |  | 11.482 | Limonite
|  | 7 | 0.338 | 0.064 | 44.546 | 2.415 | 1.185 | 2.206 |  |  | 9.311 | Limonite
|  | 8 | 0.397 | 0.064 | 43.201 | 4.396 | 1.414 | 2.938 |  |  | 10.018 | Limonite
|  | 9 | 0.475 | 0.071 | 43.666 | 6.169 | 1.503 | 2.716 |  |  | 10.818 | Limonite
|  | 10 | 0.784 | 0.09 | 52.206 | 1.352 | 1.806 | 2.797 |  |  | 7.912 | Limonite
|  | 11 | 0.673 | 0.086 | 52.101 | 0.696 | 1.19 | 2.976 |  |  | 8.164 | Limonite
|  | 12 | 0.906 | 0.088 | 53.195 | 1.153 | 1.486 | 2.51 |  |  | 7.584 | Limonite
|  | 13 | 0.808 | 0.088 | 52.888 | 1.055 | 1.202 | 2.502 |  |  | 7.798 | Limonite
|  | 14 | 0.868 | 0.086 | 52.389 | 1.145 | 1.292 | 2.608 |  |  | 7.476 | Limonite
|  | 15 | 0.83 | 0.093 | 51.736 | 0.997 | 1.154 | 2.563 |  |  | 8.149 | Limonite
|  | 16 | 0.92 | 0.099 | 51.234 | 1.043 | 1.421 | 2.611 |  |  | 7.797 | Limonite
|  | 17 | 0.983 | 0.1 | 51.559 | 0.977 | 1.094 | 2.541 |  |  | 7.811 | Limonite
|  | 18 | 1.051 | 0.106 | 51.243 | 0.958 | 0.981 | 2.586 |  |  | 7.592 | Limonite
|  | 19 | 1.181 | 0.11 | 51.261 | 1.229 | 1.287 | 2.63 |  |  | 7.016 | Limonite
|  | 20 | 1.219 | 0.101 | 51.515 | 1.437 | 1.112 | 2.988 |  |  | 6.721 | Limonite
|  | 21 | 1.462 | 0.104 | 51.211 | 2.104 | 1.661 | 3.145 |  |  | 6.063 | Limonite
|  | 22 | 1.517 | 0.106 | 50.854 | 2.287 | 1.961 | 3.206 |  |  | 5.98 | Limonite
|  | 23 | 1.602 | 0.128 | 50.077 | 1.674 | 1.169 | 3.215 |  |  | 5.912 | Limonite
|  | 24 | 1.627 | 0.124 | 48.432 | 1.747 | 1.248 | 3.72 |  |  | 6.089 | Limonite
|  | 25 | 1.369 | 0.131 | 50.085 | 1.461 | 1.181 | 3.159 |  |  | 6.051 | Limonite
|  | 26 | 1.324 | 0.099 | 51.761 | 1.679 | 1.127 | 3.334 |  |  | 6.423 | Limonite
|  | 27 | 1.544 | 0.144 | 46.957 | 1.554 | 1.425 | 3.476 |  |  | 6.025 | Limonite
|  | 28 | 0.945 | 0.145 | 45.462 | 1.663 | 1.457 | 5.664 |  |  | 5.653 | Limonite
|  | 29 | 1.191 | 0.163 | 49.166 | 1.891 | 1.062 | 3.724 |  |  | 4.898 | Limonite
|  | 30 | 1.607 | 0.179 | 44.324 | 1.611 | 1.11 | 2.421 |  |  | 5.215 | Limonite
|  | 31 | 1.298 | 0.15 | 49.303 | 1.945 | 1.406 | 3.447 |  |  | 5.045 | Limonite
|  | 32 | 1.229 | 0.11 | 48.93 | 2.302 | 1.395 | 4.988 |  |  | 5.678 | Limonite
|  | 33 | 1.457 | 0.109 | 46.297 | 4.728 | 1.136 | 3.29 |  |  | 5.392 | Limonite
|  | 34 | 1.515 | 0.11 | 35.787 | 15.304 | 1.523 | 2.28 |  |  | 5.196 | Saprolite
|  | 35 | 2.321 | 0.092 | 36.192 | 15.622 | 2.977 | 2.872 |  |  | 5.123 | Saprolite
|  | 36 | 1.693 | 0.095 | 35.416 | 14.385 | 4.912 | 2.991 | 4.782 |  |  | Saprolite
|  | 37 | 0.618 | 0.006 | 7.861 | 33.266 | 26.078 | 0.488 | 1.85 |  |  | Bedrock
|  | 38 | 1.039 | 0.015 | 10.611 | 32.303 | 21.652 | 0.801 | 2.412 |  |  | Bedrock
|  | 39 | 0.707 | 0.008 | 8.789 | 33.396 | 26.482 | 0.57 | 1.821 |  |  | Bedrock
29 | DDG 031 | 1 | 0.673 | 0.086 | 49.671 | 3.943 | 1.964 | 3.024 | 6.342 |  |  | Limonite
|  | 2 | 0.325 | 0.075 | 54.643 | 0.195 | 1.232 | 2.853 | 7.325 |  |  | Limonite
|  | 3 | 0.31 | 0.072 | 52.543 | 0.454 | 1.084 | 2.816 | 8.112 |  |  | Limonite
|  | 4 | 0.403 | 0.075 | 50.937 | 0.441 | 1.088 | 2.643 | 9.578 |  |  | Limonite
|  | 5 | 0.229 | 0.058 | 43.273 | 0.403 | 1.029 | 2.169 | 13.042 |  |  | Limonite
|  | 6 | 0.2 | 0.059 | 47.535 | 0.438 | 1.244 | 1.77 | 10.31 |  |  | Limonite
|  | 7 | 0.122 | 0.054 | 45.833 | 0.681 | 1.203 | 1.786 | 9.543 |  |  | Limonite
|  | 8 | 0.229 | 0.052 | 40.056 | 1.083 | 1.739 | 2.004 | 13.362 |  |  | Limonite
|  | 9 | 0.541 | 0.083 | 52.801 | 0.847 | 2.064 | 2.87 | 8.432 |  |  | Limonite
|  | 10 | 0.488 | 0.059 | 40.464 | 1.058 | 1.533 | 2.151 | 12.147 |  |  | Limonite
|  | 11 | 0.668 | 0.084 | 52.434 | 0.564 | 0.993 | 2.938 | 8.071 |  |  | Limonite
|  | 12 | 0.758 | 0.085 | 52.243 | 2.431 | 3.647 | 2.579 | 8.384 |  |  | Limonite
|  | 13 | 0.715 | 0.085 | 52.151 | 1.744 | 2.648 | 2.789 | 7.94 |  |  | Limonite
|  | 14 | 0.736 | 0.084 | 51.48 | 1.691 | 2.22 | 2.7 | 8.268 |  |  | Limonite
|  | 15 | 0.79 | 0.084 | 51.597 | 1.91 | 2.35 | 2.64 | 8.606 |  |  | Limonite
|  | 16 | 0.832 | 0.082 | 51.399 | 2.501 | 3.199 | 2.714 | 8.659 |  |  | Limonite
|  | 17 | 0.817 | 0.089 | 50.925 | 2.178 | 2.638 | 2.723 | 8.152 |  |  | Limonite
|  | 18 | 0.821 | 0.094 | 50.846 | 1.25 | 1.218 | 2.494 | 7.844 |  |  | Limonite
|  | 19 | 0.843 | 0.001 | 48.138 | 1.967 | 0.435 | 5.234 | 7.049 | 0.452 | 0.06 | Limonite
|  | 20 | 0.824 | 0.001 | 48.928 | 2.179 | 0.463 | 6.091 | 6.39 | 0.552 | 0.059 | Limonite
|  | 21 | 0.849 | 0.001 | 48.867 | 2.092 | 0.431 | 6.242 | 5.965 | 0.457 | 0.065 | Limonite
|  | 22 | 0.784 | 0.001 | 48.852 | 1.994 | 0.465 | 6.175 | 6.424 | 0.457 | 0.056 | Limonite
|  | 23 | 0.966 | 0.001 | 50.993 | 2.545 | 0.404 | 5.528 | 5.186 | 0.336 | 0.055 | Limonite
|  | 24 | 1.262 | 0.001 | 50.689 | 2.43 | 0.446 | 5.022 | 5.171 | 0.33 | 0.051 | Limonite
|  | 25 | 1.255 | 0.001 | 51.177 | 2.791 | 0.43 | 6.066 | 4.296 | 0.427 | 0.055 | Limonite
|  | 26 | 1.18 | 0.001 | 52.256 | 3.804 | 0.535 | 8.846 | 3.201 | 0.485 | 0.072 | Limonite
|  | 27 | 1.098 | 0.279 | 45.734 | 2.066 | 0.537 | 3.736 | 7.597 | 1.944 | 0.079 | Limonite
|  | 28 | 1.333 | 0.3 | 45.541 | 1.823 | 0.652 | 3.285 | 7.736 | 1.934 | 0.069 | Limonite
|  | 29 | 1.694 | 0.133 | 47.754 | 2.409 | 0.553 | 5.36 | 5.66 | 1.473 | 0.074 | Limonite
|  | 30 | 1.452 | 0.397 | 44.786 | 2.327 | 0.867 | 4.55 | 7.835 | 2.924 | 0.079 | Limonite
|  | 31 | 1.692 | 0.001 | 49.753 | 3.408 | 0.651 | 7.934 | 4.189 | 0.981 | 0.085 | Limonite
|  | 32 | 1.603 | 0.188 | 46.664 | 3.077 | 0.454 | 6.509 | 5.753 | 2.081 | 0.095 | Limonite
|  | 33 | 2.132 | 0.383 | 43.497 | 2.722 | 0.93 | 5.387 | 8.229 | 3.156 | 0.092 | Limonite
|  | 34 | 2.107 | 0.61 | 42.433 | 1.679 | 1.065 | 3.383 | 9.028 | 3.826 | 0.086 | Limonite
|  | 35 | 1.433 | 0.175 | 44.01 | 6.409 | 0.911 | 4.936 | 5.68 | 1.666 | 0.087 | Limonite
|  | 36 | 1.341 | 0.329 | 39.313 | 9.521 | 2.784 | 3.574 | 7.463 | 2.404 | 0.099 | Limonite
|  | 37 | 1.004 | 0.138 | 36.109 | 19.287 | 1.41 | 4.488 | 5.774 | 1.617 | 0.087 | Limonite
|  | 38 | 1.129 | 0.069 | 45.68 | 8.158 | 1.378 | 7.156 | 5.381 | 1.525 | 0.102 | Limonite
|  | 39 | 1.394 | 0.122 | 43.788 | 9.578 | 1.928 | 5.677 | 6.067 | 1.587 | 0.099 | Limonite
|  | 40 | 1.761 | 0.092 | 34.416 | 21.693 | 3.673 | 4.289 | 4.653 | 1.242 | 0.182 | Saprolite
|  | 41 | 0.979 | 0.078 | 18.277 | 46.646 | 5.261 | 1.211 | 3.898 | 0.984 | 0.589 | Saprolite
|  | 42 | 0.206 | 0.015 | 5.905 | 33.281 | 37.167 | 0.729 | 1.116 | 0.125 | 1.382 | Bedrock
|  | 43 | 0.197 | 0.014 | 5.549 | 33.771 | 36.836 | 0.687 | 1.073 | 0.123 | 1.467 | Bedrock